## Sheet1
Reference | relative humidity（%） | Oven Curing Temperature （℃） | Oven Curing Time （h） | Cement类(wt.%)包括OPC/GGBS | SS(wt.%) | FA(wt.%) | Cement D50 (μm) | SS D50 (μm) | FA D50(μm) | Na2SiO3(wt.%) | NaOH(wt.%) | Water /固体原材料 (wt.%) | Raw mat. Ca/Al | Raw mat. Si/Al | PP/PVA/玄武岩 Fiber(wt.%) | 7d Compressive strength（Mpa） | 28d Compressive strength（Mpa） | Region | 备注
Modification of mechanical and thermal properties of fly ash-based geopolymer by the incorporation of steel slag |  | 65 | 48 | 0 | 0 | 100 | 0 | 24 | 82 | 23.1 | 15.4 | 38.5 | 0.4275059 | 2.35092 | 0 | 0 | 23 | Serbia | 1.没有数据就填0，比如该文献没有Cement或者Fiber 2.SS可以是常见的BOF/EAF，FA（有些文献叫CFA）明确是电厂粉煤灰 3.Ca/Al和Si/Al需要根据原材料的XRF分析计算 4.优先收集28d抗压强度，7d有的话顺便收集一下
|  | 65 | 48 | 0 | 20 | 80 | 0 | 24 | 82 | 23.1 | 15.4 | 38.5 | 0.8751914 | 2.275068 | 0 | 0 | 27.5
|  | 65 | 48 | 0 | 30 | 70 | 0 | 24 | 82 | 23.1 | 15.4 | 38.5 | 1.152223 | 2.228131 | 0 | 0 | 32
|  | 65 | 48 | 0 | 40 | 60 | 0 | 24 | 82 | 23.1 | 15.4 | 38.5 | 1.476913 | 2.173119 | 0 | 0 | 27.5 |  |  | 体系中Ca/Al,Si/Al计算
Preparation and properties of steel slag and fly ash based geopolymer |  | 60 | 24 | 0 | 0 | 100 | 0 | 36.57 | 13.33 | 19.92 | 1.17 | 45 | 0.09685419 | 1.456725 | 0 | 11 | 11.5 | China |  | FA（xrf） |  |  | SS |  |  | OPC类/GGBS
|  | 60 | 24 | 0 | 10 | 90 | 0 | 36.57 | 13.33 | 19.92 | 1.17 | 45 | 0.2283469 | 1.496358 | 0 | 19.5 | 21 |  |  | CaO（wt.%） | Al2O3（wt.%） | SiO2（wt.%） | CaO（wt.%） | Al2O3（wt.%） | SiO2（wt.%） | CaO（wt.%） | Al2O3（wt.%） | SiO2（wt.%）
|  | 60 | 24 | 0 | 20 | 80 | 0 | 36.57 | 13.33 | 19.92 | 1.17 | 45 | 0.3904064 | 1.545204 | 0 | 30 | 32.5
|  | 60 | 24 | 0 | 30 | 70 | 0 | 36.57 | 13.33 | 19.92 | 1.17 | 45 | 0.5950927 | 1.606899 | 0 | 38.5 | 40.33
|  | 60 | 24 | 0 | 40 | 60 | 0 | 36.57 | 13.33 | 19.92 | 1.17 | 45 | 0.8617708 | 1.687278 | 0 | 32.5 | 33.5 |  |  | Raw mat.(原材料占比*对应氧化物分数，累加)
|  | 60 | 24 | 0 | 50 | 50 | 0 | 36.57 | 13.33 | 19.92 | 1.17 | 45 | 1.223629 | 1.796345 | 0 | 30.5 | 30.5 |  |  | CaO（wt.%） | Al2O3（wt.%） | SiO2（wt.%）
Preparation of Alkali-activated Fly Ash /Steel Slag Cementitious Materials |  | 70 | 24 | 0 | 16.67 | 83.33 | 0 |  |  | 20 | 8.16 | 20 | 0.5276133 | 1.621194 | 0 | 18.7 | 20.3 | China |  | x | y
|  | 70 | 24 | 0 | 33.3 | 66.7 | 0 |  |  | 20 | 8.16 | 20 | 0.7783614 | 1.597193 | 0 | 31.4 | 33.8 | [6 empty] | 相对分子质量 |  | x/56 | y/51
|  | 70 | 24 | 0 | 37.5 | 62.5 | 0 |  |  | 20 | 8.16 | 20 | 0.8520023 | 1.590145 | 0 | 21.9 | 28.3 |  |  | Ca/Al（摩尔比） | Si/Al（摩尔比） |  | CaO | 56
|  | 70 | 24 | 0 | 44.45 | 55.55 | 0 |  |  | 20 | 8.16 | 20 | 0.9850935 | 1.577405 | 0 | 23.5 | 24.2 | [5 empty] | AlO1.5（AL2O3） | 51
|  | 70 | 24 | 0 | 50 | 50 | 0 |  |  | 20 | 8.16 | 20 | 1.102887 | 1.56613 | 0 | 19.8 | 24.8 | [5 empty] | SiO2 | 60
|  | 70 | 24 | 0 | 0 | 100 | 0 |  |  | 20 | 8.16 | 20 | 0.33 | 1.64 | 0 | 28 | 27
|  | 80 | 24 | 0 | 0 | 100 | 0 |  |  | 20 | 8.16 | 20 | 0.33 | 1.64 | 0 | 36 | 33.4
|  | 90 | 24 | 0 | 0 | 100 | 0 |  |  | 20 | 8.16 | 20 | 0.33 | 1.64 | 0 | 35 | 33
|  | 80 | 24 | 0 | 33.3 | 66.7 | 0 |  |  | 20 | 8.16 | 20 | 0.7783614 | 1.597193 | 0 | 38 | 39.8
|  | 90 | 24 | 0 | 33.3 | 66.7 | 0 |  |  | 20 | 8.16 | 20 | 0.7783614 | 1.597193 | 0 | 33 | 36
|  | 70 | 24 | 0 | 0 | 100 | 0 |  |  | 20 | 3.81 | 20 | 0.33 | 1.64 | 0 | 13.5 | 8
|  | 70 | 24 | 0 | 0 | 100 | 0 |  |  | 20 | 1.78 | 20 | 0.33 | 1.64 | 0 | 10 | 10
|  | 70 | 24 | 0 | 33.3 | 66.7 | 0 |  |  | 20 | 3.81 | 20 | 0.78 | 1.6 | 0 | 15.5 | 16.5
|  | 70 | 24 | 0 | 33.3 | 66.7 | 0 |  |  | 20 | 1.78 | 20 | 0.78 | 1.6 | 0 | 10 | 12.5
Experimental Study on Compressive Strength of Geo-polymer Made of Alkali-excited Steel Slag and Fly Ash |  | 80 | 24 | 0 | 15 | 85 | 0 | 14.3 | 20.88 | 30 | 12 | 16 | 0.58 | 2.69 | 0 | 21.2 | 22.5 | China
|  | 80 | 24 | 0 | 25 | 75 | 0 | 14.3 | 20.88 | 30 | 12 | 16 | 0.76 | 2.71 | 0 | 21.9 | 27.1
|  | 80 | 24 | 0 | 50 | 50 | 0 | 14.3 | 20.88 | 30 | 12 | 16 | 1.3 | 2.74 | 0 | 17.7 | 19.6
Alkali activated composites – An innovative concept using iron and steel slag as both precursor and aggregate |  | 85 | 20 | 0 | 100 | 0 | 0 | 30 | 5 | 0 | 6.79 | 21 | 2.73 | 1.94 | 0 | 0 | 15 | Portugal
|  | 85 | 20 | 0 | 75 | 25 | 0 | 30 | 5 | 0 | 6.79 | 21 | 1.57 | 2.16 | 0 | 0 | 23
|  | 85 | 20 | 0 | 50 | 50 | 0 | 30 | 5 | 0 | 6.79 | 21 | 0.88 | 2.3 | 0 | 0 | 27.5
|  | 85 | 20 | 0 | 25 | 75 | 0 | 30 | 5 | 0 | 8.45 | 27 | 0.41 | 2.39 | 0 | 0 | 20
|  | 85 | 20 | 0 | 0 | 100 | 0 | 30 | 5 | 0 | 8.45 | 27 | 0.08 | 2.45 | 0 | 0 | 19
Formulation, mechanical properties and phase analysis of fly ash geopolymer with ladle furnace slag replacement |  | 60 | 24 | 0 | 10 | 90 | 0 | 55.2 | 52.6 | 8.16 | 5.44 | 17 | 0.35 | 1.76 | 0 | 0 | 39.7 | Malaysia
|  | 60 | 24 | 0 | 20 | 80 | 0 | 55.2 | 52.6 | 8.16 | 5.44 | 17 | 0.63 | 1.83 | 0 | 0 | 40.5
|  | 60 | 24 | 0 | 30 | 70 | 0 | 55.2 | 52.6 | 8.16 | 5.44 | 17 | 0.98 | 1.92 | 0 | 0 | 40
|  | 60 | 24 | 0 | 40 | 60 | 0 | 55.2 | 52.6 | 8.16 | 5.44 | 17 | 1.43 | 2.03 | 0 | 0 | 39.5
Effect of steel slag on fresh, hardened and microstructural properties of high-calcium fly ash based geopolymers at standard curing condition | 95 | 20 | 24 | 0 | 0 | 100 | 0 | 22.038 | 11.328 | 9.82 | 1.14 | 54 | 0.66 | 1.32 | 0 | 17.54 | 25.48 | China
| 95 | 20 | 24 | 0 | 10 | 90 | 0 | 22.038 | 11.328 | 9.82 | 1.14 | 54 | 0.68 | 1.38 | 0 | 16.5 | 26
| 95 | 20 | 24 | 0 | 20 | 80 | 0 | 22.038 | 11.328 | 9.82 | 1.14 | 54 | 0.71 | 1.44 | 0 | 15.28 | 26
| 95 | 20 | 24 | 0 | 30 | 70 | 0 | 22.038 | 11.328 | 9.82 | 1.14 | 54 | 0.74 | 1.52 | 0 | 12.5 | 23
| 95 | 20 | 24 | 0 | 40 | 60 | 0 | 22.038 | 11.328 | 9.82 | 1.14 | 54 | 0.78 | 1.61 | 0 | 11 | 20.5
| 95 | 20 | 24 | 0 | 50 | 50 | 0 | 22.038 | 11.328 | 9.82 | 1.14 | 54 | 0.82 | 1.71 | 0 | 5.28 | 19.11
Efficient use of steel slag in alkali-activated fly ash-steel slag-ground granulated blast furnace slag ternary blends | 95 | 20 | 24 | 0 | 0 | 100 | 15.972 | 22.038 | 11.328 | 9.82 | 1.14 | 54 | 0.66 | 1.32 | 0 | 17.5 | 25 | China
| 95 | 20 | 24 | 5 | 5 | 90 | 15.972 | 22.038 | 11.328 | 9.82 | 1.14 | 54 | 0.72 | 1.35 | 0 | 20 | 32.5
| 95 | 20 | 24 | 10 | 10 | 80 | 15.972 | 22.038 | 11.328 | 9.82 | 1.14 | 54 | 0.8 | 1.39 | 0 | 23 | 37
| 95 | 20 | 24 | 15 | 15 | 70 | 15.972 | 22.038 | 11.328 | 9.82 | 1.14 | 54 | 0.88 | 1.43 | 0 | 26 | 39
| 95 | 20 | 24 | 20 | 20 | 60 | 15.972 | 22.038 | 11.328 | 9.82 | 1.14 | 54 | 0.97 | 1.48 | 0 | 31 | 44
| 95 | 20 | 24 | 25 | 25 | 50 | 15.972 | 22.038 | 11.328 | 9.82 | 1.14 | 54 | 1.08 | 1.53 | 0 | 32 | 45
Intrinsic properties and micro-crack characteristics of ultra-high toughness fly ash/steel slag based geopolymer |  | 20 | 24 | 0 | 21 | 79 | 0 |  |  | 36.19 | 3.8 | 10 | 0.76 | 2.54 | 0.01 | 0 | 19.2 | China
Application of the response surface method to optimize alkali activated cements based on low-reactivity ladle furnace slag | 95 | 20 | 48 | 0 | 100 | 0 | 0 | 35 | 12.5 | 13.33 | 0 | 26.67 | 7.58 | 3.03 | 0 | 17.5 | 35 | Portugal
| 95 | 20 | 48 | 0 | 50 | 50 | 0 | 35 | 12.5 | 13.33 | 0 | 26.67 | 2.08 | 2.56 | 0 | 13.5 | 34
| 95 | 20 | 48 | 0 | 50 | 50 | 0 | 35 | 12.5 | 6.67 | 4.85 | 28.48 | 2.08 | 2.56 | 0 | 19 | 27
| 95 | 20 | 48 | 0 | 75 | 25 | 0 | 35 | 12.5 | 10 | 3.24 | 26.76 | 3.93 | 2.71 | 0 | 38 | 44
| 95 | 20 | 48 | 0 | 75 | 25 | 0 | 35 | 12.5 | 10 | 2.86 | 27.14 | 3.93 | 2.71 | 0 | 31 | 30
| 95 | 20 | 48 | 0 | 100 | 0 | 0 | 35 | 12.5 | 13.33 | 0 | 26.67 | 7.58 | 3.03 | 0 | 16.5 | 32.5
| 95 | 20 | 48 | 0 | 50 | 50 | 0 | 35 | 12.5 | 6.67 | 6.49 | 27.04 | 2.08 | 2.56 | 0 | 17 | 27
| 95 | 20 | 48 | 0 | 50 | 50 | 0 | 35 | 12.5 | 10 | 2.86 | 27.14 | 2.08 | 2.56 | 0 | 32.5 | 45
| 95 | 20 | 48 | 0 | 75 | 25 | 0 | 35 | 12.5 | 10 | 2.42 | 27.58 | 3.93 | 2.71 | 0 | 25 | 33
| 95 | 20 | 48 | 0 | 100 | 0 | 0 | 35 | 12.5 | 10 | 2.86 | 27.14 | 7.58 | 3.03 | 0 | 28.5 | 33
| 95 | 20 | 48 | 0 | 100 | 0 | 0 | 35 | 12.5 | 6.67 | 4.85 | 28.48 | 7.58 | 3.03 | 0 | 16.5 | 38
| 95 | 20 | 48 | 0 | 75 | 25 | 0 | 35 | 12.5 | 13.33 | 0 | 26.67 | 3.93 | 2.71 | 0 | 18 | 33
| 95 | 20 | 48 | 0 | 75 | 25 | 0 | 35 | 12.5 | 6.67 | 2.86 | 30.47 | 3.93 | 2.71 | 0 | 25 | 45.5
| 95 | 20 | 48 | 0 | 100 | 0 | 0 | 35 | 12.5 | 6.67 | 6.49 | 27.04 | 7.58 | 3.03 | 0 | 17.5 | 36.5
Valorization of fly ash as an additive for electric arc furnace slag geopolymer cement |  | 40 | 6 | 0 | 100 | 0 | 0 | 5.54 | 5.44 | 8.1 | 2.14 | 19.76 | 4.67 | 2.31 | 0 | 28 | 32.5 | Egypt
|  | 40 | 6 | 0 | 85 | 15 | 0 | 5.54 | 5.44 | 8.1 | 2.14 | 19.76 | 3.01 | 2.22 | 0 | 38 | 47
|  | 40 | 6 | 0 | 70 | 30 | 0 | 5.54 | 5.44 | 8.1 | 2.14 | 19.76 | 2.03 | 2.16 | 0 | 56 | 65
|  | 40 | 6 | 0 | 55 | 45 | 0 | 5.54 | 5.44 | 8.1 | 2.14 | 19.76 | 1.39 | 2.12 | 0 | 53.5 | 61.5
|  | 40 | 6 | 0 | 40 | 60 | 0 | 5.54 | 5.44 | 8.1 | 2.14 | 19.76 | 0.93 | 2.09 | 0 | 45 | 54
Ｐｒｅｐａｒａｔｉｏｎａｎｄｐｒｏｐｅｒｔｉｅｓｏｆａｌｋａｌｉ－ａｃｔｉｖａｔｅｄｓｏｌｉｄ ｗａｓｔｅｒｏａｄｒｅｉｎｆｏｒｃｅｍｅｎｔｍａｔｅｒｉａｌ | 95 | 20 | 24 | 0 | 50 | 50 | 1.26 | 4.56 | 3.94 | 7.9 | 2.1 | 35 | 0.7175325 | 1.385985 | 0 | 0 | 2.6 | China
| 95 | 20 | 24 | 10 | 40 | 50 | 1.26 | 4.56 | 3.94 | 7.9 | 2.1 | 35 | 0.7208873 | 1.375032 | 0 | 0 | 6.7
| 95 | 20 | 24 | 20 | 30 | 50 | 1.26 | 4.56 | 3.94 | 7.9 | 2.1 | 35 | 0.7240277 | 1.36478 | 0 | 11 | 19.35
| 95 | 20 | 24 | 30 | 20 | 50 | 1.26 | 4.56 | 3.94 | 7.9 | 2.1 | 35 | 0.7269737 | 1.355162 | 0 | 17.15 | 26.6
| 95 | 20 | 24 | 40 | 10 | 50 | 1.26 | 4.56 | 3.94 | 7.9 | 2.1 | 35 | 0.7297427 | 1.346122 | 0 | 21.9 | 29.95
| 95 | 20 | 24 | 0 | 70 | 30 | 1.26 | 4.56 | 3.94 | 7.9 | 2.1 | 35 | 1.312219 | 1.586729 | 0 | 1.53 | 4.16
| 95 | 20 | 24 | 10 | 60 | 30 | 1.26 | 4.56 | 3.94 | 7.9 | 2.1 | 35 | 1.290223 | 1.56297 | 0 | 2.97 | 7.35
| 95 | 20 | 24 | 20 | 50 | 30 | 1.26 | 4.56 | 3.94 | 7.9 | 2.1 | 35 | 1.270105 | 1.541241 | 0 | 18.4 | 25.05
| 95 | 20 | 24 | 30 | 40 | 30 | 1.26 | 4.56 | 3.94 | 7.9 | 2.1 | 35 | 1.251636 | 1.521292 | 0 | 28.7 | 38.55
| 95 | 20 | 24 | 40 | 30 | 30 | 1.26 | 4.56 | 3.94 | 7.9 | 2.1 | 35 | 1.234619 | 1.502912 | 0 | 32.55 | 43.75
| 95 | 20 | 24 | 50 | 20 | 30 | 1.26 | 4.56 | 3.94 | 7.9 | 2.1 | 35 | 1.218892 | 1.485925 | 0 | 31.8 | 45.65
| 95 | 20 | 24 | 60 | 10 | 30 | 1.26 | 4.56 | 3.94 | 7.9 | 2.1 | 35 | 1.204311 | 1.470176 | 0 | 31.75 | 46.15
Effects of ladle slag on Class F fly ash geopolymer: Reaction mechanism and high temperature behavior |  | 60 | 24 | 0 | 0 | 100 | 0 | 15.22 | 21.48 | 10.64 | 4.36 | 35 | 0.188256 | 1.700973 | 0 | 14.2 | 19 | China
|  | 60 | 24 | 0 | 5 | 95 | 0 | 15.22 | 21.48 | 10.64 | 4.36 | 35 | 0.2675756 | 1.611889 | 0 | 17.5 | 20.3
|  | 60 | 24 | 0 | 15 | 85 | 0 | 15.22 | 21.48 | 10.64 | 4.36 | 35 | 0.4238809 | 1.436342 | 0 | 18.9 | 22
|  | 60 | 24 | 0 | 25 | 75 | 0 | 15.22 | 21.48 | 10.64 | 4.36 | 35 | 0.57715 | 1.264206 | 0 | 18.9 | 21.5
Application of electric arc furnace slag as an alternative precursor to blast furnace slag in alkaline cements | 99 | 21 | 20 | 25 | 50 | 25 | 6.12 | 26.2 | 6.12 | 0 | 3.59 | 22.41 | 1.88 | 2.61 | 0 | 0 | 28.5 | Spain
| 99 | 21 | 20 | 50 | 25 | 25 | 6.12 | 26.2 | 6.12 | 0 | 4.55 | 28.45 | 2.21 | 3.09 | 0 | 0 | 20
Mitigating environmental impact by development of ambient‑cured EAF slag and fly ash blended geopolymer via mix design optimization |  | 27 | 24 | 0 | 100 | 0 | 0 | 20 | 34 | 9.765 | 3.39 | 21.8 | 8.27 | 4.6 | 0 | 0 | 5 | India
|  | 27 | 24 | 0 | 100 | 0 | 0 | 20 | 34 | 12.4 | 3.8 | 23.79 | 8.27 | 4.6 | 0 | 0 | 13
|  | 27 | 24 | 0 | 100 | 0 | 0 | 20 | 34 | 14.95 | 4.17 | 25.88 | 8.27 | 4.6 | 0 | 0 | 23.5
|  | 27 | 24 | 0 | 100 | 0 | 0 | 20 | 34 | 17.44 | 4.49 | 28.07 | 8.27 | 4.6 | 0 | 0 | 21.5
|  | 27 | 24 | 0 | 75 | 25 | 0 | 20 | 34 | 11.63 | 2.86 | 20.52 | 3.2 | 2.83 | 0 | 0 | 25
|  | 27 | 24 | 0 | 75 | 25 | 0 | 20 | 34 | 13.95 | 2.42 | 23.64 | 3.2 | 2.83 | 0 | 0 | 22
|  | 27 | 24 | 0 | 75 | 25 | 0 | 20 | 34 | 12.56 | 6.46 | 25.98 | 3.2 | 2.83 | 0 | 0 | 37
|  | 27 | 24 | 0 | 75 | 25 | 0 | 20 | 34 | 15.5 | 5.4 | 29.1 | 3.2 | 2.83 | 0 | 0 | 35
|  | 27 | 24 | 0 | 50 | 50 | 0 | 20 | 34 | 12.2 | 2.84 | 19.96 | 1.48 | 2.23 | 0 | 0 | 18
|  | 27 | 24 | 0 | 50 | 50 | 0 | 20 | 34 | 13.29 | 4.1 | 22.6 | 1.48 | 2.23 | 0 | 0 | 29.5
|  | 27 | 24 | 0 | 50 | 50 | 0 | 20 | 34 | 13.95 | 3.64 | 27.41 | 1.48 | 2.23 | 0 | 0 | 40
|  | 27 | 24 | 0 | 50 | 50 | 0 | 20 | 34 | 13.95 | 5.71 | 30.34 | 1.48 | 2.23 | 0 | 0 | 17.5
|  | 27 | 24 | 0 | 25 | 75 | 0 | 20 | 34 | 10.85 | 4.19 | 19.96 | 0.61 | 1.93 | 0 | 0 | 14
|  | 27 | 24 | 0 | 25 | 75 | 0 | 20 | 34 | 11.16 | 5.19 | 23.65 | 0.61 | 1.93 | 0 | 0 | 19.7
|  | 27 | 24 | 0 | 25 | 75 | 0 | 20 | 34 | 15.69 | 3.21 | 26.1 | 0.61 | 1.93 | 0 | 0 | 27
|  | 27 | 24 | 0 | 25 | 75 | 0 | 20 | 34 | 16.6 | 3.46 | 29.94 | 0.61 | 1.93 | 0 | 0 | 10.5
Effects of GGBFS:FA ratio and humid-heat-treating on the mechanical performance and microstructure of the steel slag-based ternary geopolymer | 98 | 20 | 24 | 0 | 50 | 50 | 3 | 5.14 | 4.3 | 12.93 | 2.07 | 40 | 1.642857 | 1.542816 | 0 | 20 | 47 | China
| 98 | 20 | 24 | 10 | 50 | 40 | 3 | 5.14 | 4.3 | 12.93 | 2.07 | 40 | 2.006573 | 1.61338 | 0 | 35 | 43
| 98 | 20 | 24 | 20 | 50 | 30 | 3 | 5.14 | 4.3 | 12.93 | 2.07 | 40 | 2.440673 | 1.697599 | 0 | 41.5 | 59
| 98 | 20 | 24 | 30 | 50 | 20 | 3 | 5.14 | 4.3 | 12.93 | 2.07 | 40 | 2.967775 | 1.799862 | 0 | 50 | 64
| 98 | 20 | 24 | 40 | 50 | 10 | 3 | 5.14 | 4.3 | 12.93 | 2.07 | 40 | 3.621351 | 1.926661 | 0 | 53 | 68
Ｐｒｅｐａｒａｔｉｏｎｏｆｔｅｒｎａｒｙｇｅｏｐｏｌｙｍｅｒｔｏｕｇｈｅｎｅｄｂｙｂａｓａｌｔｆｉｂｅｒ |  | RT | 24 | 70 | 20 | 10 | 15.53 | 21.63 | 11.16 | 11 | 0 | 31 | 2.63512 | 1.883521 | 0 | 63.3 | 77.1 | China
|  | RT | 24 | 70 | 15 | 15 | 15.53 | 21.63 | 11.16 | 11 | 0 | 31 | 2.266856 | 1.793243 | 0 | 72.3 | 77.4
|  | RT | 24 | 70 | 20 | 10 | 15.53 | 21.63 | 11.16 | 11 | 0 | 31 | 1.956807 | 1.717235 | 0 | 72.6 | 86.3
|  | RT | 24 | 70 | 10 | 20 | 15.53 | 21.63 | 11.16 | 11 | 0 | 31 | 1.956807 | 1.717235 | 0.2 | 74.5 | 87.1
|  | RT | 24 | 70 | 10 | 20 | 15.53 | 21.63 | 11.16 | 11 | 0 | 31 | 1.956807 | 1.717235 | 0.4 | 79.4 | 87
|  | RT | 24 | 70 | 10 | 20 | 15.53 | 21.63 | 11.16 | 11 | 0 | 31 | 1.956807 | 1.717235 | 0.6 | 78.9 | 95.4
Mechanical Properties and Microscopic Mechanism of a Multi-Cementitious System Comprising Cement, Fly Ash, and Steel Slag Powder | 95 | 20 | 24 | 100 | 0 | 0 | 5.09 | 4.17 | 8.16 | 0 | 0 | 40 | 8.986118 | 3.092193 | 0 | 40.2 | 47.7 | China
| 95 | 20 | 24 | 80 | 0 | 20 | 5.09 | 4.17 | 8.16 | 0 | 0 | 40 | 4.169616 | 2.005547 | 0 | 37.5 | 51.7
| 95 | 20 | 24 | 60 | 20 | 20 | 5.09 | 4.17 | 8.16 | 0 | 0 | 40 | 3.704231 | 1.959179 | 0 | 29.9 | 50.2
| 95 | 20 | 24 | 40 | 40 | 20 | 5.09 | 4.17 | 8.16 | 0 | 0 | 40 | 3.242771 | 1.913201 | 0 | 18.5 | 37.3
| 95 | 20 | 24 | 20 | 60 | 20 | 5.09 | 4.17 | 8.16 | 0 | 0 | 40 | 2.785186 | 1.86761 | 0 | 5.4 | 8.3
| 95 | 20 | 24 | 100 | 0 | 0 | 5.09 | 4.17 | 8.16 | 0 | 0 | 45 | 8.986118 | 3.092193 | 0 | 41.7 | 51.6
| 95 | 20 | 24 | 80 | 0 | 20 | 5.09 | 4.17 | 8.16 | 0 | 0 | 45 | 4.169616 | 2.005547 | 0 | 32.9 | 39.5
| 95 | 20 | 24 | 60 | 20 | 20 | 5.09 | 4.17 | 8.16 | 0 | 0 | 45 | 3.704231 | 1.959179 | 0 | 17.8 | 37.8
| 95 | 20 | 24 | 40 | 40 | 20 | 5.09 | 4.17 | 8.16 | 0 | 0 | 45 | 3.242771 | 1.913201 | 0 | 8.3 | 24