## Sheet1
Curing Temperature | Curing Time | Cement | SS | FA | Cement_D50 | SS_D50 | FA_D50 | Na2SiO3 | NaOH | W_B | Ca_Al | Si_Al | Compressive Day | Compressive strength
60 | 24 | 0 | 0 | 100 | 0 | 36.57 | 13.33 | 19.92 | 1.17 | 45 | 0.09685419 | 1.456725 | 7 | 11
60 | 24 | 0 | 10 | 90 | 0 | 36.57 | 13.33 | 19.92 | 1.17 | 45 | 0.2283469 | 1.496358 | 7 | 19.5
60 | 24 | 0 | 20 | 80 | 0 | 36.57 | 13.33 | 19.92 | 1.17 | 45 | 0.3904064 | 1.545204 | 7 | 30
60 | 24 | 0 | 30 | 70 | 0 | 36.57 | 13.33 | 19.92 | 1.17 | 45 | 0.5950927 | 1.606899 | 7 | 38.5
60 | 24 | 0 | 40 | 60 | 0 | 36.57 | 13.33 | 19.92 | 1.17 | 45 | 0.8617708 | 1.687278 | 7 | 32.5
60 | 24 | 0 | 50 | 50 | 0 | 36.57 | 13.33 | 19.92 | 1.17 | 45 | 1.223629 | 1.796345 | 7 | 30.5
80 | 24 | 0 | 15 | 85 | 0 | 14.3 | 20.88 | 30 | 12 | 16 | 0.58 | 2.69 | 7 | 21.2
80 | 24 | 0 | 25 | 75 | 0 | 14.3 | 20.88 | 30 | 12 | 16 | 0.76 | 2.71 | 7 | 21.9
80 | 24 | 0 | 50 | 50 | 0 | 14.3 | 20.88 | 30 | 12 | 16 | 1.3 | 2.74 | 7 | 17.7
20 | 24 | 0 | 0 | 100 | 0 | 22.038 | 11.328 | 9.82 | 1.14 | 54 | 0.66 | 1.32 | 7 | 17.54
20 | 24 | 0 | 10 | 90 | 0 | 22.038 | 11.328 | 9.82 | 1.14 | 54 | 0.68 | 1.38 | 7 | 16.5
20 | 24 | 0 | 20 | 80 | 0 | 22.038 | 11.328 | 9.82 | 1.14 | 54 | 0.71 | 1.44 | 7 | 15.28
20 | 24 | 0 | 30 | 70 | 0 | 22.038 | 11.328 | 9.82 | 1.14 | 54 | 0.74 | 1.52 | 7 | 12.5
20 | 24 | 0 | 40 | 60 | 0 | 22.038 | 11.328 | 9.82 | 1.14 | 54 | 0.78 | 1.61 | 7 | 11
20 | 24 | 0 | 50 | 50 | 0 | 22.038 | 11.328 | 9.82 | 1.14 | 54 | 0.82 | 1.71 | 7 | 5.28
20 | 24 | 0 | 0 | 100 | 15.972 | 22.038 | 11.328 | 9.82 | 1.14 | 54 | 0.66 | 1.32 | 7 | 17.5
20 | 24 | 5 | 5 | 90 | 15.972 | 22.038 | 11.328 | 9.82 | 1.14 | 54 | 0.72 | 1.35 | 7 | 20
20 | 24 | 10 | 10 | 80 | 15.972 | 22.038 | 11.328 | 9.82 | 1.14 | 54 | 0.8 | 1.39 | 7 | 23
20 | 24 | 15 | 15 | 70 | 15.972 | 22.038 | 11.328 | 9.82 | 1.14 | 54 | 0.88 | 1.43 | 7 | 26
20 | 24 | 20 | 20 | 60 | 15.972 | 22.038 | 11.328 | 9.82 | 1.14 | 54 | 0.97 | 1.48 | 7 | 31
20 | 24 | 25 | 25 | 50 | 15.972 | 22.038 | 11.328 | 9.82 | 1.14 | 54 | 1.08 | 1.53 | 7 | 32
20 | 48 | 0 | 100 | 0 | 0 | 35 | 12.5 | 13.33 | 0 | 26.67 | 7.58 | 3.03 | 7 | 17.5
20 | 48 | 0 | 50 | 50 | 0 | 35 | 12.5 | 13.33 | 0 | 26.67 | 2.08 | 2.56 | 7 | 13.5
20 | 48 | 0 | 50 | 50 | 0 | 35 | 12.5 | 6.67 | 4.85 | 28.48 | 2.08 | 2.56 | 7 | 19
20 | 48 | 0 | 75 | 25 | 0 | 35 | 12.5 | 10 | 3.24 | 26.76 | 3.93 | 2.71 | 7 | 38
20 | 48 | 0 | 75 | 25 | 0 | 35 | 12.5 | 10 | 2.86 | 27.14 | 3.93 | 2.71 | 7 | 31
20 | 48 | 0 | 100 | 0 | 0 | 35 | 12.5 | 13.33 | 0 | 26.67 | 7.58 | 3.03 | 7 | 16.5
20 | 48 | 0 | 50 | 50 | 0 | 35 | 12.5 | 6.67 | 6.49 | 27.04 | 2.08 | 2.56 | 7 | 17
20 | 48 | 0 | 50 | 50 | 0 | 35 | 12.5 | 10 | 2.86 | 27.14 | 2.08 | 2.56 | 7 | 32.5
20 | 48 | 0 | 75 | 25 | 0 | 35 | 12.5 | 10 | 2.42 | 27.58 | 3.93 | 2.71 | 7 | 25
20 | 48 | 0 | 100 | 0 | 0 | 35 | 12.5 | 10 | 2.86 | 27.14 | 7.58 | 3.03 | 7 | 28.5
20 | 48 | 0 | 100 | 0 | 0 | 35 | 12.5 | 6.67 | 4.85 | 28.48 | 7.58 | 3.03 | 7 | 16.5
20 | 48 | 0 | 75 | 25 | 0 | 35 | 12.5 | 13.33 | 0 | 26.67 | 3.93 | 2.71 | 7 | 18
20 | 48 | 0 | 75 | 25 | 0 | 35 | 12.5 | 6.67 | 2.86 | 30.47 | 3.93 | 2.71 | 7 | 25
20 | 48 | 0 | 100 | 0 | 0 | 35 | 12.5 | 6.67 | 6.49 | 27.04 | 7.58 | 3.03 | 7 | 17.5
40 | 6 | 0 | 100 | 0 | 0 | 5.54 | 5.44 | 8.1 | 2.14 | 19.76 | 4.67 | 2.31 | 7 | 28
40 | 6 | 0 | 85 | 15 | 0 | 5.54 | 5.44 | 8.1 | 2.14 | 19.76 | 3.01 | 2.22 | 7 | 38
40 | 6 | 0 | 70 | 30 | 0 | 5.54 | 5.44 | 8.1 | 2.14 | 19.76 | 2.03 | 2.16 | 7 | 56
40 | 6 | 0 | 55 | 45 | 0 | 5.54 | 5.44 | 8.1 | 2.14 | 19.76 | 1.39 | 2.12 | 7 | 53.5
40 | 6 | 0 | 40 | 60 | 0 | 5.54 | 5.44 | 8.1 | 2.14 | 19.76 | 0.93 | 2.09 | 7 | 45
20 | 24 | 20 | 30 | 50 | 1.26 | 4.56 | 3.94 | 7.9 | 2.1 | 35 | 0.7240277 | 1.36478 | 7 | 11
20 | 24 | 30 | 20 | 50 | 1.26 | 4.56 | 3.94 | 7.9 | 2.1 | 35 | 0.7269737 | 1.355162 | 7 | 17.15
20 | 24 | 40 | 10 | 50 | 1.26 | 4.56 | 3.94 | 7.9 | 2.1 | 35 | 0.7297427 | 1.346122 | 7 | 21.9
20 | 24 | 0 | 70 | 30 | 1.26 | 4.56 | 3.94 | 7.9 | 2.1 | 35 | 1.312219 | 1.586729 | 7 | 1.53
20 | 24 | 10 | 60 | 30 | 1.26 | 4.56 | 3.94 | 7.9 | 2.1 | 35 | 1.290223 | 1.56297 | 7 | 2.97
20 | 24 | 20 | 50 | 30 | 1.26 | 4.56 | 3.94 | 7.9 | 2.1 | 35 | 1.270105 | 1.541241 | 7 | 18.4
20 | 24 | 30 | 40 | 30 | 1.26 | 4.56 | 3.94 | 7.9 | 2.1 | 35 | 1.251636 | 1.521292 | 7 | 28.7
20 | 24 | 40 | 30 | 30 | 1.26 | 4.56 | 3.94 | 7.9 | 2.1 | 35 | 1.234619 | 1.502912 | 7 | 32.55
20 | 24 | 50 | 20 | 30 | 1.26 | 4.56 | 3.94 | 7.9 | 2.1 | 35 | 1.218892 | 1.485925 | 7 | 31.8
20 | 24 | 60 | 10 | 30 | 1.26 | 4.56 | 3.94 | 7.9 | 2.1 | 35 | 1.204311 | 1.470176 | 7 | 31.75
60 | 24 | 0 | 0 | 100 | 0 | 15.22 | 21.48 | 10.64 | 4.36 | 35 | 0.188256 | 1.700973 | 7 | 14.2
60 | 24 | 0 | 5 | 95 | 0 | 15.22 | 21.48 | 10.64 | 4.36 | 35 | 0.2675756 | 1.611889 | 7 | 17.5
60 | 24 | 0 | 15 | 85 | 0 | 15.22 | 21.48 | 10.64 | 4.36 | 35 | 0.4238809 | 1.436342 | 7 | 18.9
60 | 24 | 0 | 25 | 75 | 0 | 15.22 | 21.48 | 10.64 | 4.36 | 35 | 0.57715 | 1.264206 | 7 | 18.9
20 | 24 | 0 | 50 | 50 | 3 | 5.14 | 4.3 | 12.93 | 2.07 | 40 | 1.642857 | 1.542816 | 7 | 20
20 | 24 | 10 | 50 | 40 | 3 | 5.14 | 4.3 | 12.93 | 2.07 | 40 | 2.006573 | 1.61338 | 7 | 35
20 | 24 | 20 | 50 | 30 | 3 | 5.14 | 4.3 | 12.93 | 2.07 | 40 | 2.440673 | 1.697599 | 7 | 41.5
20 | 24 | 30 | 50 | 20 | 3 | 5.14 | 4.3 | 12.93 | 2.07 | 40 | 2.967775 | 1.799862 | 7 | 50
20 | 24 | 40 | 50 | 10 | 3 | 5.14 | 4.3 | 12.93 | 2.07 | 40 | 3.621351 | 1.926661 | 7 | 53
20 | 24 | 70 | 20 | 10 | 15.53 | 21.63 | 11.16 | 11 | 0 | 31 | 2.63512 | 1.883521 | 7 | 63.3
20 | 24 | 70 | 15 | 15 | 15.53 | 21.63 | 11.16 | 11 | 0 | 31 | 2.266856 | 1.793243 | 7 | 72.3
20 | 24 | 70 | 20 | 10 | 15.53 | 21.63 | 11.16 | 11 | 0 | 31 | 1.956807 | 1.717235 | 7 | 72.6
20 | 24 | 70 | 10 | 20 | 15.53 | 21.63 | 11.16 | 11 | 0 | 31 | 1.956807 | 1.717235 | 7 | 74.5
20 | 24 | 70 | 10 | 20 | 15.53 | 21.63 | 11.16 | 11 | 0 | 31 | 1.956807 | 1.717235 | 7 | 79.4
20 | 24 | 70 | 10 | 20 | 15.53 | 21.63 | 11.16 | 11 | 0 | 31 | 1.956807 | 1.717235 | 7 | 78.9
20 | 24 | 100 | 0 | 0 | 5.09 | 4.17 | 8.16 | 0 | 0 | 40 | 8.986118 | 3.092193 | 7 | 40.2
20 | 24 | 80 | 0 | 20 | 5.09 | 4.17 | 8.16 | 0 | 0 | 40 | 4.169616 | 2.005547 | 7 | 37.5
20 | 24 | 60 | 20 | 20 | 5.09 | 4.17 | 8.16 | 0 | 0 | 40 | 3.704231 | 1.959179 | 7 | 29.9
20 | 24 | 40 | 40 | 20 | 5.09 | 4.17 | 8.16 | 0 | 0 | 40 | 3.242771 | 1.913201 | 7 | 18.5
20 | 24 | 20 | 60 | 20 | 5.09 | 4.17 | 8.16 | 0 | 0 | 40 | 2.785186 | 1.86761 | 7 | 5.4
20 | 24 | 100 | 0 | 0 | 5.09 | 4.17 | 8.16 | 0 | 0 | 45 | 8.986118 | 3.092193 | 7 | 41.7
20 | 24 | 80 | 0 | 20 | 5.09 | 4.17 | 8.16 | 0 | 0 | 45 | 4.169616 | 2.005547 | 7 | 32.9
20 | 24 | 60 | 20 | 20 | 5.09 | 4.17 | 8.16 | 0 | 0 | 45 | 3.704231 | 1.959179 | 7 | 17.8
20 | 24 | 40 | 40 | 20 | 5.09 | 4.17 | 8.16 | 0 | 0 | 45 | 3.242771 | 1.913201 | 7 | 8.3
70 | 24 | 0 | 0 | 100 | 0 | 36.42 | 15.1 | 20.57 | 7.5 | 54.93 | 0.3183988 | 1.442472 | 7 | 17.8
70 | 24 | 0 | 5 | 95 | 0 | 36.42 | 15.1 | 20.57 | 7.5 | 54.93 | 0.3864042 | 1.460226 | 7 | 28
70 | 24 | 0 | 10 | 90 | 0 | 36.42 | 15.1 | 20.57 | 7.5 | 54.93 | 0.4601248 | 1.479472 | 7 | 22.1
70 | 24 | 0 | 15 | 85 | 0 | 36.42 | 15.1 | 20.57 | 7.5 | 54.93 | 0.5403126 | 1.500406 | 7 | 15.3
60 | 24 | 0 | 10 | 90 | 0 | 2.93 | 8.33 | 8.35 | 11.65 | 48 | 0.37 | 1.6 | 7 | 26.7
60 | 24 | 0 | 10 | 90 | 0 | 2.93 | 8.33 | 9.71 | 10.29 | 48 | 0.37 | 1.6 | 7 | 24.3
60 | 24 | 0 | 10 | 90 | 0 | 2.93 | 8.33 | 10.97 | 9.03 | 48 | 0.37 | 1.6 | 7 | 22.9
60 | 24 | 0 | 10 | 90 | 0 | 2.93 | 8.33 | 12.17 | 7.83 | 48 | 0.37 | 1.6 | 7 | 20.98
60 | 24 | 0 | 10 | 90 | 0 | 2.93 | 8.33 | 5.01 | 6.99 | 44.8 | 0.37 | 1.6 | 7 | 15
60 | 24 | 0 | 10 | 90 | 0 | 2.93 | 8.33 | 6.68 | 9.32 | 46.4 | 0.37 | 1.6 | 7 | 24
60 | 24 | 0 | 10 | 90 | 0 | 2.93 | 8.33 | 10.03 | 13.97 | 49.6 | 0.37 | 1.6 | 7 | 22
60 | 24 | 0 | 0 | 100 | 0 | 2.93 | 8.33 | 8.35 | 11.65 | 48 | 0.17 | 1.58 | 7 | 24.8
60 | 24 | 0 | 20 | 80 | 0 | 2.93 | 8.33 | 8.35 | 11.65 | 48 | 0.6 | 1.63 | 7 | 34
60 | 24 | 0 | 30 | 70 | 0 | 2.93 | 8.33 | 8.35 | 11.65 | 48 | 0.9 | 1.67 | 7 | 31.5
60 | 24 | 0 | 10 | 90 | 0 | 2.93 | 8.33 | 8.35 | 11.65 | 36 | 0.37 | 1.6 | 7 | 43
60 | 24 | 0 | 10 | 90 | 0 | 2.93 | 8.33 | 8.35 | 11.65 | 42 | 0.37 | 1.6 | 7 | 35
60 | 24 | 0 | 10 | 90 | 0 | 2.93 | 8.33 | 8.35 | 11.65 | 54 | 0.37 | 1.6 | 7 | 20.35
20 | 24 | 0 | 10 | 90 | 0 | 2.93 | 8.33 | 8.35 | 11.65 | 36 | 0.37 | 1.6 | 7 | 13.5
40 | 24 | 0 | 10 | 90 | 0 | 2.93 | 8.33 | 8.35 | 11.65 | 36 | 0.37 | 1.6 | 7 | 20
80 | 24 | 0 | 10 | 90 | 0 | 2.93 | 8.33 | 8.35 | 11.65 | 36 | 0.37 | 1.6 | 7 | 43.19
60 | 24 | 0 | 0 | 100 | 0 | 14.3 | 40 | 4.51 | 11.29 | 29.2 | 0.03482143 | 1.4325 | 7 | 5.23
60 | 24 | 0 | 10 | 90 | 0 | 14.3 | 40 | 4.51 | 11.29 | 29.2 | 0.07974386 | 1.429378 | 7 | 10.5
60 | 24 | 0 | 20 | 80 | 0 | 14.3 | 40 | 4.51 | 11.29 | 29.2 | 0.1295925 | 1.425914 | 7 | 14
60 | 24 | 0 | 30 | 70 | 0 | 14.3 | 40 | 4.51 | 11.29 | 29.2 | 0.1852247 | 1.422048 | 7 | 17.55
60 | 24 | 0 | 40 | 60 | 0 | 14.3 | 40 | 4.51 | 11.29 | 29.2 | 0.2477089 | 1.417705 | 7 | 22
60 | 24 | 0 | 50 | 50 | 0 | 14.3 | 40 | 4.51 | 11.29 | 29.2 | 0.3183943 | 1.412793 | 7 | 28.5
20 | 24 | 70 | 0 | 30 | 8.858 | 38.9 | 40.8 | 30.38 | 5 | 45 | 1.19 | 1.46 | 7 | 40
20 | 24 | 60 | 10 | 30 | 8.858 | 38.9 | 40.8 | 20.3 | 3.32 | 45 | 1.234191 | 1.470176 | 7 | 31
20 | 24 | 50 | 20 | 30 | 8.858 | 38.9 | 40.8 | 20.3 | 3.32 | 45 | 1.280914 | 1.485925 | 7 | 25.5
20 | 24 | 40 | 30 | 30 | 8.858 | 38.9 | 40.8 | 20.3 | 3.32 | 45 | 1.331314 | 1.502912 | 7 | 22
20 | 24 | 30 | 40 | 30 | 8.858 | 38.9 | 40.8 | 20.3 | 3.32 | 45 | 1.385842 | 1.521292 | 7 | 15
20 | 24 | 20 | 50 | 30 | 8.858 | 38.9 | 40.8 | 20.3 | 3.32 | 45 | 1.445028 | 1.541241 | 7 | 5
20 | 24 | 60 | 10 | 30 | 8.858 | 38.9 | 40.8 | 30.38 | 5 | 45 | 1.234191 | 1.470176 | 7 | 45.5
20 | 24 | 50 | 20 | 30 | 8.858 | 38.9 | 40.8 | 30.38 | 5 | 45 | 1.280914 | 1.485925 | 7 | 37.5
20 | 24 | 40 | 30 | 30 | 8.858 | 38.9 | 40.8 | 30.38 | 5 | 45 | 1.331314 | 1.502912 | 7 | 28
20 | 24 | 30 | 40 | 30 | 8.858 | 38.9 | 40.8 | 30.38 | 5 | 45 | 1.385842 | 1.521292 | 7 | 19
20 | 24 | 20 | 50 | 30 | 8.858 | 38.9 | 40.8 | 30.38 | 5 | 45 | 1.445028 | 1.541241 | 7 | 10
20 | 24 | 60 | 10 | 30 | 8.858 | 38.9 | 40.8 | 40.5 | 6.64 | 45 | 1.234191 | 1.470176 | 7 | 52
20 | 24 | 50 | 20 | 30 | 8.858 | 38.9 | 40.8 | 40.5 | 6.64 | 45 | 1.280914 | 1.485925 | 7 | 37.5
20 | 24 | 40 | 30 | 30 | 8.858 | 38.9 | 40.8 | 40.5 | 6.64 | 45 | 1.331314 | 1.502912 | 7 | 29
20 | 24 | 30 | 40 | 30 | 8.858 | 38.9 | 40.8 | 40.5 | 6.64 | 45 | 1.385842 | 1.521292 | 7 | 25.5
20 | 24 | 20 | 50 | 30 | 8.858 | 38.9 | 40.8 | 40.5 | 6.64 | 45 | 1.445028 | 1.541241 | 7 | 14.5
20 | 24 | 0 | 10 | 90 | 0 | 15.4 | 42 | 2.87 | 1.37 | 50 | 0.18 | 1.55 | 7 | 8.2
20 | 24 | 0 | 10 | 90 | 0 | 15.4 | 42 | 3.59 | 1.71 | 50 | 0.18 | 1.55 | 7 | 10.6
20 | 24 | 0 | 10 | 90 | 0 | 15.4 | 42 | 4.3 | 2.06 | 50 | 0.18 | 1.55 | 7 | 11.6
20 | 24 | 0 | 10 | 90 | 0 | 15.4 | 42 | 5.03 | 2.4 | 50 | 0.18 | 1.55 | 7 | 12.5
20 | 24 | 0 | 20 | 80 | 0 | 15.4 | 42 | 2.87 | 1.37 | 50 | 0.33 | 1.51 | 7 | 10.5
20 | 24 | 0 | 20 | 80 | 0 | 15.4 | 42 | 3.59 | 1.71 | 50 | 0.33 | 1.51 | 7 | 11.6
20 | 24 | 0 | 20 | 80 | 0 | 15.4 | 42 | 4.3 | 2.06 | 50 | 0.33 | 1.51 | 7 | 15.5
20 | 24 | 0 | 20 | 80 | 0 | 15.4 | 42 | 5.03 | 2.4 | 50 | 0.33 | 1.51 | 7 | 16.5
20 | 24 | 0 | 30 | 70 | 0 | 15.4 | 42 | 2.87 | 1.37 | 50 | 0.49 | 1.46 | 7 | 11.5
20 | 24 | 0 | 30 | 70 | 0 | 15.4 | 42 | 3.59 | 1.71 | 50 | 0.49 | 1.46 | 7 | 16.5
20 | 24 | 0 | 30 | 70 | 0 | 15.4 | 42 | 4.3 | 2.06 | 50 | 0.49 | 1.46 | 7 | 19.3
20 | 24 | 0 | 30 | 70 | 0 | 15.4 | 42 | 5.03 | 2.4 | 50 | 0.49 | 1.46 | 7 | 17.5
20 | 24 | 0 | 40 | 60 | 0 | 15.4 | 42 | 2.87 | 1.37 | 50 | 0.67 | 1.4 | 7 | 12
20 | 24 | 0 | 40 | 60 | 0 | 15.4 | 42 | 3.59 | 1.71 | 50 | 0.67 | 1.4 | 7 | 15
20 | 24 | 0 | 40 | 60 | 0 | 15.4 | 42 | 4.3 | 2.06 | 50 | 0.67 | 1.4 | 7 | 18
20 | 24 | 0 | 40 | 60 | 0 | 15.4 | 42 | 5.03 | 2.4 | 50 | 0.67 | 1.4 | 7 | 14.8
65 | 48 | 0 | 0 | 100 | 0 | 24 | 82 | 23.1 | 15.4 | 38.5 | 0.4275059 | 2.35092 | 28 | 23
65 | 48 | 0 | 20 | 80 | 0 | 24 | 82 | 23.1 | 15.4 | 38.5 | 0.8751914 | 2.275068 | 28 | 27.5
65 | 48 | 0 | 30 | 70 | 0 | 24 | 82 | 23.1 | 15.4 | 38.5 | 1.152223 | 2.228131 | 28 | 32
65 | 48 | 0 | 40 | 60 | 0 | 24 | 82 | 23.1 | 15.4 | 38.5 | 1.476913 | 2.173119 | 28 | 27.5
60 | 24 | 0 | 0 | 100 | 0 | 36.57 | 13.33 | 19.92 | 1.17 | 45 | 0.09685419 | 1.456725 | 28 | 11.5
60 | 24 | 0 | 10 | 90 | 0 | 36.57 | 13.33 | 19.92 | 1.17 | 45 | 0.2283469 | 1.496358 | 28 | 21
60 | 24 | 0 | 20 | 80 | 0 | 36.57 | 13.33 | 19.92 | 1.17 | 45 | 0.3904064 | 1.545204 | 28 | 32.5
60 | 24 | 0 | 30 | 70 | 0 | 36.57 | 13.33 | 19.92 | 1.17 | 45 | 0.5950927 | 1.606899 | 28 | 40.33
60 | 24 | 0 | 40 | 60 | 0 | 36.57 | 13.33 | 19.92 | 1.17 | 45 | 0.8617708 | 1.687278 | 28 | 33.5
60 | 24 | 0 | 50 | 50 | 0 | 36.57 | 13.33 | 19.92 | 1.17 | 45 | 1.223629 | 1.796345 | 28 | 30.5
80 | 24 | 0 | 15 | 85 | 0 | 14.3 | 20.88 | 30 | 12 | 16 | 0.58 | 2.69 | 28 | 22.5
80 | 24 | 0 | 25 | 75 | 0 | 14.3 | 20.88 | 30 | 12 | 16 | 0.76 | 2.71 | 28 | 27.1
80 | 24 | 0 | 50 | 50 | 0 | 14.3 | 20.88 | 30 | 12 | 16 | 1.3 | 2.74 | 28 | 19.6
85 | 20 | 0 | 100 | 0 | 0 | 30 | 5 | 0 | 6.79 | 21 | 2.73 | 1.94 | 28 | 15
85 | 20 | 0 | 75 | 25 | 0 | 30 | 5 | 0 | 6.79 | 21 | 1.57 | 2.16 | 28 | 23
85 | 20 | 0 | 50 | 50 | 0 | 30 | 5 | 0 | 6.79 | 21 | 0.88 | 2.3 | 28 | 27.5
85 | 20 | 0 | 25 | 75 | 0 | 30 | 5 | 0 | 8.45 | 27 | 0.41 | 2.39 | 28 | 20
85 | 20 | 0 | 0 | 100 | 0 | 30 | 5 | 0 | 8.45 | 27 | 0.08 | 2.45 | 28 | 19
60 | 24 | 0 | 10 | 90 | 0 | 55.2 | 52.6 | 8.16 | 5.44 | 17 | 0.35 | 1.76 | 28 | 39.7
60 | 24 | 0 | 20 | 80 | 0 | 55.2 | 52.6 | 8.16 | 5.44 | 17 | 0.63 | 1.83 | 28 | 40.5
60 | 24 | 0 | 30 | 70 | 0 | 55.2 | 52.6 | 8.16 | 5.44 | 17 | 0.98 | 1.92 | 28 | 40
60 | 24 | 0 | 40 | 60 | 0 | 55.2 | 52.6 | 8.16 | 5.44 | 17 | 1.43 | 2.03 | 28 | 39.5
20 | 24 | 0 | 0 | 100 | 0 | 22.038 | 11.328 | 9.82 | 1.14 | 54 | 0.66 | 1.32 | 28 | 25.48
20 | 24 | 0 | 10 | 90 | 0 | 22.038 | 11.328 | 9.82 | 1.14 | 54 | 0.68 | 1.38 | 28 | 26
20 | 24 | 0 | 20 | 80 | 0 | 22.038 | 11.328 | 9.82 | 1.14 | 54 | 0.71 | 1.44 | 28 | 26
20 | 24 | 0 | 30 | 70 | 0 | 22.038 | 11.328 | 9.82 | 1.14 | 54 | 0.74 | 1.52 | 28 | 23
20 | 24 | 0 | 40 | 60 | 0 | 22.038 | 11.328 | 9.82 | 1.14 | 54 | 0.78 | 1.61 | 28 | 20.5
20 | 24 | 0 | 50 | 50 | 0 | 22.038 | 11.328 | 9.82 | 1.14 | 54 | 0.82 | 1.71 | 28 | 19.11
20 | 24 | 0 | 0 | 100 | 15.972 | 22.038 | 11.328 | 9.82 | 1.14 | 54 | 0.66 | 1.32 | 28 | 25
20 | 24 | 5 | 5 | 90 | 15.972 | 22.038 | 11.328 | 9.82 | 1.14 | 54 | 0.72 | 1.35 | 28 | 32.5
20 | 24 | 10 | 10 | 80 | 15.972 | 22.038 | 11.328 | 9.82 | 1.14 | 54 | 0.8 | 1.39 | 28 | 37
20 | 24 | 15 | 15 | 70 | 15.972 | 22.038 | 11.328 | 9.82 | 1.14 | 54 | 0.88 | 1.43 | 28 | 39
20 | 24 | 20 | 20 | 60 | 15.972 | 22.038 | 11.328 | 9.82 | 1.14 | 54 | 0.97 | 1.48 | 28 | 44
20 | 24 | 25 | 25 | 50 | 15.972 | 22.038 | 11.328 | 9.82 | 1.14 | 54 | 1.08 | 1.53 | 28 | 45
20 | 48 | 0 | 100 | 0 | 0 | 35 | 12.5 | 13.33 | 0 | 26.67 | 7.58 | 3.03 | 28 | 35
20 | 48 | 0 | 50 | 50 | 0 | 35 | 12.5 | 13.33 | 0 | 26.67 | 2.08 | 2.56 | 28 | 34
20 | 48 | 0 | 50 | 50 | 0 | 35 | 12.5 | 6.67 | 4.85 | 28.48 | 2.08 | 2.56 | 28 | 27
20 | 48 | 0 | 75 | 25 | 0 | 35 | 12.5 | 10 | 3.24 | 26.76 | 3.93 | 2.71 | 28 | 44
20 | 48 | 0 | 75 | 25 | 0 | 35 | 12.5 | 10 | 2.86 | 27.14 | 3.93 | 2.71 | 28 | 30
20 | 48 | 0 | 100 | 0 | 0 | 35 | 12.5 | 13.33 | 0 | 26.67 | 7.58 | 3.03 | 28 | 32.5
20 | 48 | 0 | 50 | 50 | 0 | 35 | 12.5 | 6.67 | 6.49 | 27.04 | 2.08 | 2.56 | 28 | 27
20 | 48 | 0 | 50 | 50 | 0 | 35 | 12.5 | 10 | 2.86 | 27.14 | 2.08 | 2.56 | 28 | 45
20 | 48 | 0 | 75 | 25 | 0 | 35 | 12.5 | 10 | 2.42 | 27.58 | 3.93 | 2.71 | 28 | 33
20 | 48 | 0 | 100 | 0 | 0 | 35 | 12.5 | 10 | 2.86 | 27.14 | 7.58 | 3.03 | 28 | 33
20 | 48 | 0 | 100 | 0 | 0 | 35 | 12.5 | 6.67 | 4.85 | 28.48 | 7.58 | 3.03 | 28 | 38
20 | 48 | 0 | 75 | 25 | 0 | 35 | 12.5 | 13.33 | 0 | 26.67 | 3.93 | 2.71 | 28 | 33
20 | 48 | 0 | 75 | 25 | 0 | 35 | 12.5 | 6.67 | 2.86 | 30.47 | 3.93 | 2.71 | 28 | 45.5
20 | 48 | 0 | 100 | 0 | 0 | 35 | 12.5 | 6.67 | 6.49 | 27.04 | 7.58 | 3.03 | 28 | 36.5
40 | 6 | 0 | 100 | 0 | 0 | 5.54 | 5.44 | 8.1 | 2.14 | 19.76 | 4.67 | 2.31 | 28 | 32.5
40 | 6 | 0 | 85 | 15 | 0 | 5.54 | 5.44 | 8.1 | 2.14 | 19.76 | 3.01 | 2.22 | 28 | 47
40 | 6 | 0 | 70 | 30 | 0 | 5.54 | 5.44 | 8.1 | 2.14 | 19.76 | 2.03 | 2.16 | 28 | 65
40 | 6 | 0 | 55 | 45 | 0 | 5.54 | 5.44 | 8.1 | 2.14 | 19.76 | 1.39 | 2.12 | 28 | 61.5
40 | 6 | 0 | 40 | 60 | 0 | 5.54 | 5.44 | 8.1 | 2.14 | 19.76 | 0.93 | 2.09 | 28 | 54
20 | 24 | 0 | 50 | 50 | 1.26 | 4.56 | 3.94 | 7.9 | 2.1 | 35 | 0.7175325 | 1.385985 | 28 | 2.6
20 | 24 | 10 | 40 | 50 | 1.26 | 4.56 | 3.94 | 7.9 | 2.1 | 35 | 0.7208873 | 1.375032 | 28 | 6.7
20 | 24 | 20 | 30 | 50 | 1.26 | 4.56 | 3.94 | 7.9 | 2.1 | 35 | 0.7240277 | 1.36478 | 28 | 19.35
20 | 24 | 30 | 20 | 50 | 1.26 | 4.56 | 3.94 | 7.9 | 2.1 | 35 | 0.7269737 | 1.355162 | 28 | 26.6
20 | 24 | 40 | 10 | 50 | 1.26 | 4.56 | 3.94 | 7.9 | 2.1 | 35 | 0.7297427 | 1.346122 | 28 | 29.95
20 | 24 | 0 | 70 | 30 | 1.26 | 4.56 | 3.94 | 7.9 | 2.1 | 35 | 1.312219 | 1.586729 | 28 | 4.16
20 | 24 | 10 | 60 | 30 | 1.26 | 4.56 | 3.94 | 7.9 | 2.1 | 35 | 1.290223 | 1.56297 | 28 | 7.35
20 | 24 | 20 | 50 | 30 | 1.26 | 4.56 | 3.94 | 7.9 | 2.1 | 35 | 1.270105 | 1.541241 | 28 | 25.05
20 | 24 | 30 | 40 | 30 | 1.26 | 4.56 | 3.94 | 7.9 | 2.1 | 35 | 1.251636 | 1.521292 | 28 | 38.55
20 | 24 | 40 | 30 | 30 | 1.26 | 4.56 | 3.94 | 7.9 | 2.1 | 35 | 1.234619 | 1.502912 | 28 | 43.75
20 | 24 | 50 | 20 | 30 | 1.26 | 4.56 | 3.94 | 7.9 | 2.1 | 35 | 1.218892 | 1.485925 | 28 | 45.65
20 | 24 | 60 | 10 | 30 | 1.26 | 4.56 | 3.94 | 7.9 | 2.1 | 35 | 1.204311 | 1.470176 | 28 | 46.15
60 | 24 | 0 | 0 | 100 | 0 | 15.22 | 21.48 | 10.64 | 4.36 | 35 | 0.188256 | 1.700973 | 28 | 19
60 | 24 | 0 | 5 | 95 | 0 | 15.22 | 21.48 | 10.64 | 4.36 | 35 | 0.2675756 | 1.611889 | 28 | 20.3
60 | 24 | 0 | 15 | 85 | 0 | 15.22 | 21.48 | 10.64 | 4.36 | 35 | 0.4238809 | 1.436342 | 28 | 22
60 | 24 | 0 | 25 | 75 | 0 | 15.22 | 21.48 | 10.64 | 4.36 | 35 | 0.57715 | 1.264206 | 28 | 21.5
21 | 20 | 25 | 50 | 25 | 6.12 | 26.2 | 6.12 | 0 | 3.59 | 22.41 | 1.88 | 2.61 | 28 | 28.5
21 | 20 | 50 | 25 | 25 | 6.12 | 26.2 | 6.12 | 0 | 4.55 | 28.45 | 2.21 | 3.09 | 28 | 20
27 | 24 | 0 | 100 | 0 | 0 | 20 | 34 | 9.765 | 3.39 | 21.8 | 8.27 | 4.6 | 28 | 5
27 | 24 | 0 | 100 | 0 | 0 | 20 | 34 | 12.4 | 3.8 | 23.79 | 8.27 | 4.6 | 28 | 13
27 | 24 | 0 | 100 | 0 | 0 | 20 | 34 | 14.95 | 4.17 | 25.88 | 8.27 | 4.6 | 28 | 23.5
27 | 24 | 0 | 100 | 0 | 0 | 20 | 34 | 17.44 | 4.49 | 28.07 | 8.27 | 4.6 | 28 | 21.5
27 | 24 | 0 | 75 | 25 | 0 | 20 | 34 | 11.63 | 2.86 | 20.52 | 3.2 | 2.83 | 28 | 25
27 | 24 | 0 | 75 | 25 | 0 | 20 | 34 | 13.95 | 2.42 | 23.64 | 3.2 | 2.83 | 28 | 22
27 | 24 | 0 | 75 | 25 | 0 | 20 | 34 | 12.56 | 6.46 | 25.98 | 3.2 | 2.83 | 28 | 37
27 | 24 | 0 | 75 | 25 | 0 | 20 | 34 | 15.5 | 5.4 | 29.1 | 3.2 | 2.83 | 28 | 35
27 | 24 | 0 | 50 | 50 | 0 | 20 | 34 | 12.2 | 2.84 | 19.96 | 1.48 | 2.23 | 28 | 18
27 | 24 | 0 | 50 | 50 | 0 | 20 | 34 | 13.29 | 4.1 | 22.6 | 1.48 | 2.23 | 28 | 29.5
27 | 24 | 0 | 50 | 50 | 0 | 20 | 34 | 13.95 | 3.64 | 27.41 | 1.48 | 2.23 | 28 | 40
27 | 24 | 0 | 50 | 50 | 0 | 20 | 34 | 13.95 | 5.71 | 30.34 | 1.48 | 2.23 | 28 | 17.5
27 | 24 | 0 | 25 | 75 | 0 | 20 | 34 | 10.85 | 4.19 | 19.96 | 0.61 | 1.93 | 28 | 14
27 | 24 | 0 | 25 | 75 | 0 | 20 | 34 | 11.16 | 5.19 | 23.65 | 0.61 | 1.93 | 28 | 19.7
27 | 24 | 0 | 25 | 75 | 0 | 20 | 34 | 15.69 | 3.21 | 26.1 | 0.61 | 1.93 | 28 | 27
27 | 24 | 0 | 25 | 75 | 0 | 20 | 34 | 16.6 | 3.46 | 29.94 | 0.61 | 1.93 | 28 | 10.5
20 | 24 | 0 | 50 | 50 | 3 | 5.14 | 4.3 | 12.93 | 2.07 | 40 | 1.642857 | 1.542816 | 28 | 47
20 | 24 | 10 | 50 | 40 | 3 | 5.14 | 4.3 | 12.93 | 2.07 | 40 | 2.006573 | 1.61338 | 28 | 43
20 | 24 | 20 | 50 | 30 | 3 | 5.14 | 4.3 | 12.93 | 2.07 | 40 | 2.440673 | 1.697599 | 28 | 59
20 | 24 | 30 | 50 | 20 | 3 | 5.14 | 4.3 | 12.93 | 2.07 | 40 | 2.967775 | 1.799862 | 28 | 64
20 | 24 | 40 | 50 | 10 | 3 | 5.14 | 4.3 | 12.93 | 2.07 | 40 | 3.621351 | 1.926661 | 28 | 68
20 | 24 | 70 | 20 | 10 | 15.53 | 21.63 | 11.16 | 11 | 0 | 31 | 2.63512 | 1.883521 | 28 | 77.1
20 | 24 | 70 | 15 | 15 | 15.53 | 21.63 | 11.16 | 11 | 0 | 31 | 2.266856 | 1.793243 | 28 | 77.4
20 | 24 | 70 | 20 | 10 | 15.53 | 21.63 | 11.16 | 11 | 0 | 31 | 1.956807 | 1.717235 | 28 | 86.3
20 | 24 | 70 | 10 | 20 | 15.53 | 21.63 | 11.16 | 11 | 0 | 31 | 1.956807 | 1.717235 | 28 | 87.1
20 | 24 | 70 | 10 | 20 | 15.53 | 21.63 | 11.16 | 11 | 0 | 31 | 1.956807 | 1.717235 | 28 | 87
20 | 24 | 70 | 10 | 20 | 15.53 | 21.63 | 11.16 | 11 | 0 | 31 | 1.956807 | 1.717235 | 28 | 95.4
20 | 24 | 100 | 0 | 0 | 5.09 | 4.17 | 8.16 | 0 | 0 | 40 | 8.986118 | 3.092193 | 28 | 47.7
20 | 24 | 80 | 0 | 20 | 5.09 | 4.17 | 8.16 | 0 | 0 | 40 | 4.169616 | 2.005547 | 28 | 51.7
20 | 24 | 60 | 20 | 20 | 5.09 | 4.17 | 8.16 | 0 | 0 | 40 | 3.704231 | 1.959179 | 28 | 50.2
20 | 24 | 40 | 40 | 20 | 5.09 | 4.17 | 8.16 | 0 | 0 | 40 | 3.242771 | 1.913201 | 28 | 37.3
20 | 24 | 20 | 60 | 20 | 5.09 | 4.17 | 8.16 | 0 | 0 | 40 | 2.785186 | 1.86761 | 28 | 8.3
20 | 24 | 100 | 0 | 0 | 5.09 | 4.17 | 8.16 | 0 | 0 | 45 | 8.986118 | 3.092193 | 28 | 51.6
20 | 24 | 80 | 0 | 20 | 5.09 | 4.17 | 8.16 | 0 | 0 | 45 | 4.169616 | 2.005547 | 28 | 39.5
20 | 24 | 60 | 20 | 20 | 5.09 | 4.17 | 8.16 | 0 | 0 | 45 | 3.704231 | 1.959179 | 28 | 37.8
20 | 24 | 40 | 40 | 20 | 5.09 | 4.17 | 8.16 | 0 | 0 | 45 | 3.242771 | 1.913201 | 28 | 24
25 | 20 | 0 | 100 | 0 | 4.26 | 6.05 | 26.4 | 0 | 2 | 23 | 2.732143 | 1.935634 | 28 | 7
25 | 20 | 25 | 75 | 0 | 4.26 | 6.05 | 26.4 | 0 | 2 | 23 | 4.178004 | 2.209291 | 28 | 23
25 | 20 | 25 | 75 | 0 | 4.26 | 6.05 | 26.4 | 0 | 0 | 25 | 4.178004 | 2.209291 | 28 | 41
25 | 20 | 25 | 50 | 25 | 4.26 | 6.05 | 26.4 | 0 | 2 | 23 | 2.496376 | 2.382052 | 28 | 28
25 | 20 | 25 | 50 | 25 | 4.26 | 6.05 | 26.4 | 0 | 0 | 25 | 2.496376 | 2.382052 | 28 | 31.5
25 | 20 | 50 | 50 | 0 | 4.26 | 6.05 | 26.4 | 0 | 2 | 23 | 6.109432 | 2.57485 | 28 | 27.5
25 | 20 | 50 | 50 | 0 | 4.26 | 6.05 | 26.4 | 0 | 0 | 25 | 6.109432 | 2.57485 | 28 | 52.5
25 | 20 | 50 | 25 | 25 | 4.26 | 6.05 | 26.4 | 0 | 2 | 23 | 3.636485 | 2.654846 | 28 | 37.5
25 | 20 | 50 | 25 | 25 | 4.26 | 6.05 | 26.4 | 0 | 0 | 25 | 3.636485 | 2.654846 | 28 | 48
25 | 20 | 75 | 25 | 0 | 4.26 | 6.05 | 26.4 | 0 | 2 | 23 | 8.820391 | 3.08795 | 28 | 36.5
25 | 20 | 75 | 25 | 0 | 4.26 | 6.05 | 26.4 | 0 | 0 | 25 | 8.820391 | 3.08795 | 28 | 67.5
25 | 20 | 100 | 0 | 0 | 4.26 | 6.05 | 26.4 | 0 | 2 | 23 | 12.90213 | 3.860497 | 28 | 47
25 | 20 | 100 | 0 | 0 | 4.26 | 6.05 | 26.4 | 0 | 0 | 25 | 12.90213 | 3.860497 | 28 | 71.5
60 | 24 | 0 | 0 | 100 | 0 | 14.3 | 40 | 4.51 | 11.29 | 29.2 | 0.03482143 | 1.4325 | 28 | 7.75
60 | 24 | 0 | 10 | 90 | 0 | 14.3 | 40 | 4.51 | 11.29 | 29.2 | 0.07974386 | 1.429378 | 28 | 13
60 | 24 | 0 | 20 | 80 | 0 | 14.3 | 40 | 4.51 | 11.29 | 29.2 | 0.1295925 | 1.425914 | 28 | 16.5
60 | 24 | 0 | 30 | 70 | 0 | 14.3 | 40 | 4.51 | 11.29 | 29.2 | 0.1852247 | 1.422048 | 28 | 20.5
60 | 24 | 0 | 40 | 60 | 0 | 14.3 | 40 | 4.51 | 11.29 | 29.2 | 0.2477089 | 1.417705 | 28 | 25.23
60 | 24 | 0 | 50 | 50 | 0 | 14.3 | 40 | 4.51 | 11.29 | 29.2 | 0.3183943 | 1.412793 | 28 | 33.5
20 | 24 | 70 | 0 | 30 | 8.858 | 38.9 | 40.8 | 30.38 | 5 | 45 | 1.19 | 1.46 | 28 | 50
20 | 24 | 60 | 10 | 30 | 8.858 | 38.9 | 40.8 | 20.3 | 3.32 | 45 | 1.234191 | 1.470176 | 28 | 45.2
20 | 24 | 50 | 20 | 30 | 8.858 | 38.9 | 40.8 | 20.3 | 3.32 | 45 | 1.280914 | 1.485925 | 28 | 38
20 | 24 | 40 | 30 | 30 | 8.858 | 38.9 | 40.8 | 20.3 | 3.32 | 45 | 1.331314 | 1.502912 | 28 | 34
20 | 24 | 30 | 40 | 30 | 8.858 | 38.9 | 40.8 | 20.3 | 3.32 | 45 | 1.385842 | 1.521292 | 28 | 27.5
20 | 24 | 20 | 50 | 30 | 8.858 | 38.9 | 40.8 | 20.3 | 3.32 | 45 | 1.445028 | 1.541241 | 28 | 10
20 | 24 | 60 | 10 | 30 | 8.858 | 38.9 | 40.8 | 30.38 | 5 | 45 | 1.234191 | 1.470176 | 28 | 53.5
20 | 24 | 50 | 20 | 30 | 8.858 | 38.9 | 40.8 | 30.38 | 5 | 45 | 1.280914 | 1.485925 | 28 | 42
20 | 24 | 40 | 30 | 30 | 8.858 | 38.9 | 40.8 | 30.38 | 5 | 45 | 1.331314 | 1.502912 | 28 | 33.5
20 | 24 | 30 | 40 | 30 | 8.858 | 38.9 | 40.8 | 30.38 | 5 | 45 | 1.385842 | 1.521292 | 28 | 25
20 | 24 | 20 | 50 | 30 | 8.858 | 38.9 | 40.8 | 30.38 | 5 | 45 | 1.445028 | 1.541241 | 28 | 14.5
20 | 24 | 60 | 10 | 30 | 8.858 | 38.9 | 40.8 | 40.5 | 6.64 | 45 | 1.234191 | 1.470176 | 28 | 59.4
20 | 24 | 50 | 20 | 30 | 8.858 | 38.9 | 40.8 | 40.5 | 6.64 | 45 | 1.280914 | 1.485925 | 28 | 44.5
20 | 24 | 40 | 30 | 30 | 8.858 | 38.9 | 40.8 | 40.5 | 6.64 | 45 | 1.331314 | 1.502912 | 28 | 35.5
20 | 24 | 30 | 40 | 30 | 8.858 | 38.9 | 40.8 | 40.5 | 6.64 | 45 | 1.385842 | 1.521292 | 28 | 34.8
20 | 24 | 20 | 50 | 30 | 8.858 | 38.9 | 40.8 | 40.5 | 6.64 | 45 | 1.445028 | 1.541241 | 28 | 28
20 | 24 | 0 | 10 | 90 | 0 | 15.4 | 42 | 2.87 | 1.37 | 50 | 0.18 | 1.55 | 28 | 13.2
20 | 24 | 0 | 10 | 90 | 0 | 15.4 | 42 | 3.59 | 1.71 | 50 | 0.18 | 1.55 | 28 | 14.9
20 | 24 | 0 | 10 | 90 | 0 | 15.4 | 42 | 4.3 | 2.06 | 50 | 0.18 | 1.55 | 28 | 17
20 | 24 | 0 | 10 | 90 | 0 | 15.4 | 42 | 5.03 | 2.4 | 50 | 0.18 | 1.55 | 28 | 16.5
20 | 24 | 0 | 20 | 80 | 0 | 15.4 | 42 | 2.87 | 1.37 | 50 | 0.33 | 1.51 | 28 | 15
20 | 24 | 0 | 20 | 80 | 0 | 15.4 | 42 | 3.59 | 1.71 | 50 | 0.33 | 1.51 | 28 | 18
20 | 24 | 0 | 20 | 80 | 0 | 15.4 | 42 | 4.3 | 2.06 | 50 | 0.33 | 1.51 | 28 | 19.8
20 | 24 | 0 | 20 | 80 | 0 | 15.4 | 42 | 5.03 | 2.4 | 50 | 0.33 | 1.51 | 28 | 18.2
20 | 24 | 0 | 30 | 70 | 0 | 15.4 | 42 | 2.87 | 1.37 | 50 | 0.49 | 1.46 | 28 | 18
20 | 24 | 0 | 30 | 70 | 0 | 15.4 | 42 | 3.59 | 1.71 | 50 | 0.49 | 1.46 | 28 | 22
20 | 24 | 0 | 30 | 70 | 0 | 15.4 | 42 | 4.3 | 2.06 | 50 | 0.49 | 1.46 | 28 | 24.9
20 | 24 | 0 | 30 | 70 | 0 | 15.4 | 42 | 5.03 | 2.4 | 50 | 0.49 | 1.46 | 28 | 22.5
20 | 24 | 0 | 40 | 60 | 0 | 15.4 | 42 | 2.87 | 1.37 | 50 | 0.67 | 1.4 | 28 | 17.5
20 | 24 | 0 | 40 | 60 | 0 | 15.4 | 42 | 3.59 | 1.71 | 50 | 0.67 | 1.4 | 28 | 20.5
20 | 24 | 0 | 40 | 60 | 0 | 15.4 | 42 | 4.3 | 2.06 | 50 | 0.67 | 1.4 | 28 | 22
20 | 24 | 0 | 40 | 60 | 0 | 15.4 | 42 | 5.03 | 2.4 | 50 | 0.67 | 1.4 | 28 | 20