## Sheet1
Temperature | CO2 Partial Pressure | Carbonation Time | CO2 Concentration | Particle Size | CaO | MgO | SiO2 | Al2O3 | Fe2O3 | MnO | L/S | CO2 Sequestration
20 | 2.5 | 0.5 | 99.9 | 199 | 39.53 | 7.81 | 17.62 | 8.62 | 16.75 | 2.85 | 0.08 | 6.14
20 | 1 | 96 | 20 | 6 | 42.1 | 6.7 | 16.5 | 3.5 | 21.7 | 4.8 | 0.16 | 10.03
20 | 1 | 96 | 20 | 6 | 42.1 | 6.7 | 16.5 | 3.5 | 21.7 | 4.8 | 0.32 | 15.7
20 | 30 | 48 | 99.9 | 10 | 42.5 | 4.81 | 31.9 | 13 | 0.34 | 0.5 | 1 | 1.06
50 | 30 | 48 | 99.9 | 10 | 42.5 | 4.81 | 31.9 | 13 | 0.34 | 0.5 | 1 | 1.43
80 | 30 | 48 | 99.9 | 10 | 42.5 | 4.81 | 31.9 | 13 | 0.34 | 0.5 | 1 | 1.28
40 | 30 | 48 | 99.9 | 10 | 42.5 | 4.81 | 31.9 | 13 | 0.34 | 0.5 | 3 | 3.8
40 | 30 | 48 | 99.9 | 10 | 42.5 | 4.81 | 31.9 | 13 | 0.34 | 0.5 | 2 | 1.9
40 | 30 | 48 | 99.9 | 10 | 42.5 | 4.81 | 31.9 | 13 | 0.34 | 0.5 | 1 | 1.27
40 | 30 | 48 | 99.9 | 10 | 42.5 | 4.81 | 31.9 | 13 | 0.34 | 0.5 | 0.5 | 0.57
40 | 30 | 48 | 99.9 | 10 | 42.5 | 4.81 | 31.9 | 13 | 0.34 | 0.5 | 0.25 | 0.38
20 | 30 | 4 | 99.9 | 10 | 42.5 | 4.81 | 31.9 | 13 | 0.34 | 0.5 | 1 | 0.25
50 | 30 | 4 | 99.9 | 10 | 42.5 | 4.81 | 31.9 | 13 | 0.34 | 0.5 | 1 | 0.37
80 | 30 | 4 | 99.9 | 10 | 42.5 | 4.81 | 31.9 | 13 | 0.34 | 0.5 | 1 | 0.38
20 | 30 | 10 | 99.9 | 10 | 42.5 | 4.81 | 31.9 | 13 | 0.34 | 0.5 | 1 | 0.55
50 | 30 | 10 | 99.9 | 10 | 42.5 | 4.81 | 31.9 | 13 | 0.34 | 0.5 | 1 | 0.77
80 | 30 | 10 | 99.9 | 10 | 42.5 | 4.81 | 31.9 | 13 | 0.34 | 0.5 | 1 | 0.97
40 | 30 | 4 | 99.9 | 10 | 42.5 | 4.81 | 31.9 | 13 | 0.34 | 0.5 | 3 | 1.35
40 | 30 | 4 | 99.9 | 10 | 42.5 | 4.81 | 31.9 | 13 | 0.34 | 0.5 | 2 | 0.48
40 | 30 | 4 | 99.9 | 10 | 42.5 | 4.81 | 31.9 | 13 | 0.34 | 0.5 | 1 | 0.42
40 | 30 | 4 | 99.9 | 10 | 42.5 | 4.81 | 31.9 | 13 | 0.34 | 0.5 | 0.5 | 0.35
40 | 30 | 4 | 99.9 | 10 | 42.5 | 4.81 | 31.9 | 13 | 0.34 | 0.5 | 0.25 | 0.17
50 | 2 | 4 | 40 | 532.1 | 36.32 | 5.69 | 8.84 | 0.57 | 42.53 | 6.04 | 5 | 1.1
50 | 2 | 4 | 40 | 200.9 | 36.14 | 5.82 | 8.96 | 0.53 | 42.24 | 6.3 | 5 | 2
50 | 2 | 4 | 40 | 88.4 | 39.16 | 7.55 | 7.36 | 0.38 | 42.19 | 4.26 | 5 | 5
50 | 2 | 4 | 40 | 43.11 | 36.31 | 6.26 | 6.42 | 0.5 | 46.34 | 4.18 | 5 | 46
50 | 2 | 4 | 40 | 43.9 | 37.92 | 4.22 | 7.15 | 0.42 | 45.78 | 4.52 | 5 | 44
50 | 2 | 4 | 40 | 17.48 | 38.02 | 4.89 | 6.86 | 0.72 | 45.28 | 4.23 | 5 | 28
20 | 0.1 | 4 | 10 | 43.1 | 36.5 | 6.08 | 6.39 | 0.4 | 46.93 | 3.7 | 5 | 6.5
20 | 0.5 | 4 | 10 | 43.1 | 36.5 | 6.08 | 6.39 | 0.4 | 46.93 | 3.7 | 5 | 22
20 | 1 | 4 | 10 | 43.1 | 36.5 | 6.08 | 6.39 | 0.4 | 46.93 | 3.7 | 5 | 21.8
50 | 0.1 | 4 | 10 | 43.1 | 36.5 | 6.08 | 6.39 | 0.4 | 46.93 | 3.7 | 5 | 18
50 | 0.5 | 4 | 10 | 43.1 | 36.5 | 6.08 | 6.39 | 0.4 | 46.93 | 3.7 | 5 | 28.4
50 | 1 | 4 | 10 | 43.1 | 36.5 | 6.08 | 6.39 | 0.4 | 46.93 | 3.7 | 5 | 33.6
100 | 0.1 | 4 | 10 | 43.1 | 36.5 | 6.08 | 6.39 | 0.4 | 46.93 | 3.7 | 5 | 25.7
100 | 0.5 | 4 | 10 | 43.1 | 36.5 | 6.08 | 6.39 | 0.4 | 46.93 | 3.7 | 5 | 36.2
100 | 1 | 4 | 10 | 43.1 | 36.5 | 6.08 | 6.39 | 0.4 | 46.93 | 3.7 | 5 | 39.8
20 | 0.4 | 4 | 40 | 43.1 | 36.5 | 6.08 | 6.39 | 0.4 | 46.93 | 3.7 | 5 | 10.3
20 | 2 | 4 | 40 | 43.1 | 36.5 | 6.08 | 6.39 | 0.4 | 46.93 | 3.7 | 5 | 15
20 | 4 | 4 | 40 | 43.1 | 36.5 | 6.08 | 6.39 | 0.4 | 46.93 | 3.7 | 5 | 18.8
50 | 0.4 | 4 | 40 | 43.1 | 36.5 | 6.08 | 6.39 | 0.4 | 46.93 | 3.7 | 5 | 31
50 | 2 | 4 | 40 | 43.1 | 36.5 | 6.08 | 6.39 | 0.4 | 46.93 | 3.7 | 5 | 48
50 | 4 | 4 | 40 | 43.1 | 36.5 | 6.08 | 6.39 | 0.4 | 46.93 | 3.7 | 5 | 51
100 | 0.4 | 4 | 40 | 43.1 | 36.5 | 6.08 | 6.39 | 0.4 | 46.93 | 3.7 | 5 | 38
100 | 2 | 4 | 40 | 43.1 | 36.5 | 6.08 | 6.39 | 0.4 | 46.93 | 3.7 | 5 | 53
100 | 4 | 4 | 40 | 43.1 | 36.5 | 6.08 | 6.39 | 0.4 | 46.93 | 3.7 | 5 | 44.2
20 | 1 | 4 | 100 | 43.1 | 36.5 | 6.08 | 6.39 | 0.4 | 46.93 | 3.7 | 5 | 15.8
20 | 5 | 4 | 100 | 43.1 | 36.5 | 6.08 | 6.39 | 0.4 | 46.93 | 3.7 | 5 | 16.7
20 | 10 | 4 | 100 | 43.1 | 36.5 | 6.08 | 6.39 | 0.4 | 46.93 | 3.7 | 5 | 28
50 | 1 | 4 | 100 | 43.1 | 36.5 | 6.08 | 6.39 | 0.4 | 46.93 | 3.7 | 5 | 36
50 | 5 | 4 | 100 | 43.1 | 36.5 | 6.08 | 6.39 | 0.4 | 46.93 | 3.7 | 5 | 35.8
50 | 10 | 4 | 100 | 43.1 | 36.5 | 6.08 | 6.39 | 0.4 | 46.93 | 3.7 | 5 | 26
100 | 1 | 4 | 100 | 43.1 | 36.5 | 6.08 | 6.39 | 0.4 | 46.93 | 3.7 | 5 | 48
100 | 5 | 4 | 100 | 43.1 | 36.5 | 6.08 | 6.39 | 0.4 | 46.93 | 3.7 | 5 | 39.7
100 | 10 | 4 | 100 | 43.1 | 36.5 | 6.08 | 6.39 | 0.4 | 46.93 | 3.7 | 5 | 32
30 | 6 | 1 | 99.5 | 46.1 | 54.8 | 9 | 32.5 | 1.4 | 0.25 | 0.42 | 16 | 30
60 | 6 | 1 | 99.5 | 46.1 | 54.8 | 9 | 32.5 | 1.4 | 0.25 | 0.42 | 16 | 30.9
90 | 6 | 1 | 99.5 | 46.1 | 54.8 | 9 | 32.5 | 1.4 | 0.25 | 0.42 | 16 | 25.2
120 | 6 | 1 | 99.5 | 46.1 | 54.8 | 9 | 32.5 | 1.4 | 0.25 | 0.42 | 16 | 35
150 | 6 | 1 | 99.5 | 46.1 | 54.8 | 9 | 32.5 | 1.4 | 0.25 | 0.42 | 16 | 33.5
180 | 6 | 1 | 99.5 | 46.1 | 54.8 | 9 | 32.5 | 1.4 | 0.25 | 0.42 | 16 | 33.8
90 | 2 | 1 | 99.5 | 46.1 | 54.8 | 9 | 32.5 | 1.4 | 0.25 | 0.42 | 16 | 20.2
90 | 6 | 1 | 99.5 | 46.1 | 54.8 | 9 | 32.5 | 1.4 | 0.25 | 0.42 | 16 | 25.4
90 | 9 | 1 | 99.5 | 46.1 | 54.8 | 9 | 32.5 | 1.4 | 0.25 | 0.42 | 16 | 32.6
90 | 12 | 1 | 99.5 | 46.1 | 54.8 | 9 | 32.5 | 1.4 | 0.25 | 0.42 | 16 | 33.5
90 | 15 | 1 | 99.5 | 46.1 | 54.8 | 9 | 32.5 | 1.4 | 0.25 | 0.42 | 16 | 44.5
90 | 20 | 1 | 99.5 | 46.1 | 54.8 | 9 | 32.5 | 1.4 | 0.25 | 0.42 | 16 | 43
30 | 6 | 1 | 99.5 | 39.3 | 50 | 10.9 | 27.4 | 1.1 | 1.6 | 0.5 | 16 | 34.8
60 | 6 | 1 | 99.5 | 39.3 | 50 | 10.9 | 27.4 | 1.1 | 1.6 | 0.5 | 16 | 39.8
90 | 6 | 1 | 99.5 | 39.3 | 50 | 10.9 | 27.4 | 1.1 | 1.6 | 0.5 | 16 | 44
120 | 6 | 1 | 99.5 | 39.3 | 50 | 10.9 | 27.4 | 1.1 | 1.6 | 0.5 | 16 | 40.2
150 | 6 | 1 | 99.5 | 39.3 | 50 | 10.9 | 27.4 | 1.1 | 1.6 | 0.5 | 16 | 41
180 | 6 | 1 | 99.5 | 39.3 | 50 | 10.9 | 27.4 | 1.1 | 1.6 | 0.5 | 16 | 40.6
90 | 2 | 1 | 99.5 | 39.3 | 50 | 10.9 | 27.4 | 1.1 | 1.6 | 0.5 | 16 | 39.7
90 | 6 | 1 | 99.5 | 39.3 | 50 | 10.9 | 27.4 | 1.1 | 1.6 | 0.5 | 16 | 44.6
90 | 9 | 1 | 99.5 | 39.3 | 50 | 10.9 | 27.4 | 1.1 | 1.6 | 0.5 | 16 | 57
90 | 12 | 1 | 99.5 | 39.3 | 50 | 10.9 | 27.4 | 1.1 | 1.6 | 0.5 | 16 | 33.5
90 | 15 | 1 | 99.5 | 39.3 | 50 | 10.9 | 27.4 | 1.1 | 1.6 | 0.5 | 16 | 36.3
90 | 20 | 1 | 99.5 | 39.3 | 50 | 10.9 | 27.4 | 1.1 | 1.6 | 0.5 | 16 | 52.8
90 | 6 | 0.083 | 99.5 | 46.1 | 54.8 | 9 | 32.5 | 1.4 | 0.25 | 0.42 | 16 | 20
90 | 6 | 0.25 | 99.5 | 46.1 | 54.8 | 9 | 32.5 | 1.4 | 0.25 | 0.42 | 16 | 21.5
90 | 6 | 0.5 | 99.5 | 46.1 | 54.8 | 9 | 32.5 | 1.4 | 0.25 | 0.42 | 16 | 25.3
90 | 6 | 1 | 99.5 | 46.1 | 54.8 | 9 | 32.5 | 1.4 | 0.25 | 0.42 | 16 | 25
90 | 6 | 2 | 99.5 | 46.1 | 54.8 | 9 | 32.5 | 1.4 | 0.25 | 0.42 | 16 | 40.2
90 | 6 | 1 | 99.5 | 46.1 | 54.8 | 9 | 32.5 | 1.4 | 0.25 | 0.42 | 16 | 25
90 | 6 | 1 | 99.5 | 46.1 | 54.8 | 9 | 32.5 | 1.4 | 0.25 | 0.42 | 8 | 25.3
90 | 6 | 1 | 99.5 | 46.1 | 54.8 | 9 | 32.5 | 1.4 | 0.25 | 0.42 | 4 | 22.8
90 | 6 | 0.083 | 99.5 | 39.3 | 50 | 10.9 | 27.4 | 1.1 | 1.6 | 0.5 | 16 | 28
90 | 6 | 0.25 | 99.5 | 39.3 | 50 | 10.9 | 27.4 | 1.1 | 1.6 | 0.5 | 16 | 29
90 | 6 | 0.5 | 99.5 | 39.3 | 50 | 10.9 | 27.4 | 1.1 | 1.6 | 0.5 | 16 | 31.2
90 | 6 | 1 | 99.5 | 39.3 | 50 | 10.9 | 27.4 | 1.1 | 1.6 | 0.5 | 16 | 43.7
90 | 6 | 2 | 99.5 | 39.3 | 50 | 10.9 | 27.4 | 1.1 | 1.6 | 0.5 | 16 | 53
90 | 6 | 1 | 99.5 | 39.3 | 50 | 10.9 | 27.4 | 1.1 | 1.6 | 0.5 | 16 | 43
90 | 6 | 1 | 99.5 | 39.3 | 50 | 10.9 | 27.4 | 1.1 | 1.6 | 0.5 | 8 | 42.7
90 | 6 | 1 | 99.5 | 39.3 | 50 | 10.9 | 27.4 | 1.1 | 1.6 | 0.5 | 4 | 32
20 | 3.5 | 0.33 | 18.2 | 24 | 33.19 | 9.43 | 16.71 | 6.73 | 38.19 | 3.62 | 2.5 | 3.2
20 | 3.5 | 0.33 | 18.2 | 24 | 33.19 | 9.43 | 16.71 | 6.73 | 38.19 | 3.62 | 10 | 4.7
20 | 1.5 | 0.33 | 18.2 | 24 | 33.19 | 9.43 | 16.71 | 6.73 | 38.19 | 3.62 | 2.5 | 1.3
20 | 1.5 | 0.33 | 18.2 | 24 | 33.19 | 9.43 | 16.71 | 6.73 | 38.19 | 3.62 | 10 | 3.2
20 | 2.5 | 0.5 | 18.2 | 24 | 33.19 | 9.43 | 16.71 | 6.73 | 38.19 | 3.62 | 2.5 | 2.3
20 | 2.5 | 0.5 | 18.2 | 24 | 33.19 | 9.43 | 16.71 | 6.73 | 38.19 | 3.62 | 10 | 6.4
60 | 1 | 0.167 | 99.9 | 12.8 | 41.3 | 6.2 | 20.9 | 2.3 | 20.7 | 3.3 | 5 | 7.4
60 | 1 | 0.5 | 99.9 | 12.8 | 41.3 | 6.2 | 20.9 | 2.3 | 20.7 | 3.3 | 5 | 15.1
60 | 1 | 1 | 99.9 | 12.8 | 41.3 | 6.2 | 20.9 | 2.3 | 20.7 | 3.3 | 5 | 18.4
60 | 1 | 2 | 99.9 | 12.8 | 41.3 | 6.2 | 20.9 | 2.3 | 20.7 | 3.3 | 5 | 22.3
60 | 1 | 3 | 99.9 | 12.8 | 41.3 | 6.2 | 20.9 | 2.3 | 20.7 | 3.3 | 5 | 23.4
60 | 1 | 0.167 | 99.9 | 12.8 | 41.3 | 6.2 | 20.9 | 2.3 | 20.7 | 3.3 | 10 | 6.8
60 | 1 | 0.5 | 99.9 | 12.8 | 41.3 | 6.2 | 20.9 | 2.3 | 20.7 | 3.3 | 10 | 17
60 | 1 | 1 | 99.9 | 12.8 | 41.3 | 6.2 | 20.9 | 2.3 | 20.7 | 3.3 | 10 | 19
60 | 1 | 2 | 99.9 | 12.8 | 41.3 | 6.2 | 20.9 | 2.3 | 20.7 | 3.3 | 10 | 23.7
60 | 1 | 3 | 99.9 | 12.8 | 41.3 | 6.2 | 20.9 | 2.3 | 20.7 | 3.3 | 10 | 25.8
60 | 1 | 0.167 | 99.9 | 12.8 | 41.3 | 6.2 | 20.9 | 2.3 | 20.7 | 3.3 | 15 | 7.3
60 | 1 | 0.5 | 99.9 | 12.8 | 41.3 | 6.2 | 20.9 | 2.3 | 20.7 | 3.3 | 15 | 15
60 | 1 | 1 | 99.9 | 12.8 | 41.3 | 6.2 | 20.9 | 2.3 | 20.7 | 3.3 | 15 | 17.4
60 | 1 | 2 | 99.9 | 12.8 | 41.3 | 6.2 | 20.9 | 2.3 | 20.7 | 3.3 | 15 | 20.4
60 | 1 | 3 | 99.9 | 12.8 | 41.3 | 6.2 | 20.9 | 2.3 | 20.7 | 3.3 | 15 | 21
60 | 1 | 0.167 | 99.9 | 22.4 | 41.3 | 6.2 | 20.9 | 2.3 | 20.7 | 3.3 | 10 | 6
60 | 1 | 0.5 | 99.9 | 22.4 | 41.3 | 6.2 | 20.9 | 2.3 | 20.7 | 3.3 | 10 | 12.8
60 | 1 | 1 | 99.9 | 22.4 | 41.3 | 6.2 | 20.9 | 2.3 | 20.7 | 3.3 | 10 | 16
60 | 1 | 2 | 99.9 | 22.4 | 41.3 | 6.2 | 20.9 | 2.3 | 20.7 | 3.3 | 10 | 21.8
60 | 1 | 3 | 99.9 | 22.4 | 41.3 | 6.2 | 20.9 | 2.3 | 20.7 | 3.3 | 10 | 24
60 | 1 | 5 | 99.9 | 22.4 | 41.3 | 6.2 | 20.9 | 2.3 | 20.7 | 3.3 | 10 | 25.7
60 | 1 | 10 | 99.9 | 22.4 | 41.3 | 6.2 | 20.9 | 2.3 | 20.7 | 3.3 | 10 | 28
20 | 1 | 0.167 | 99.9 | 22.4 | 41.3 | 6.2 | 20.9 | 2.3 | 20.7 | 3.3 | 10 | 6
20 | 1 | 0.5 | 99.9 | 22.4 | 41.3 | 6.2 | 20.9 | 2.3 | 20.7 | 3.3 | 10 | 11.3
20 | 1 | 1 | 99.9 | 22.4 | 41.3 | 6.2 | 20.9 | 2.3 | 20.7 | 3.3 | 10 | 13.5
20 | 1 | 2 | 99.9 | 22.4 | 41.3 | 6.2 | 20.9 | 2.3 | 20.7 | 3.3 | 10 | 15.1
20 | 1 | 3 | 99.9 | 22.4 | 41.3 | 6.2 | 20.9 | 2.3 | 20.7 | 3.3 | 10 | 15.4
20 | 1 | 5 | 99.9 | 22.4 | 41.3 | 6.2 | 20.9 | 2.3 | 20.7 | 3.3 | 10 | 16.1
40 | 1 | 0.167 | 99.9 | 22.4 | 41.3 | 6.2 | 20.9 | 2.3 | 20.7 | 3.3 | 10 | 6
40 | 1 | 0.5 | 99.9 | 22.4 | 41.3 | 6.2 | 20.9 | 2.3 | 20.7 | 3.3 | 10 | 12.4
40 | 1 | 1 | 99.9 | 22.4 | 41.3 | 6.2 | 20.9 | 2.3 | 20.7 | 3.3 | 10 | 15.2
40 | 1 | 2 | 99.9 | 22.4 | 41.3 | 6.2 | 20.9 | 2.3 | 20.7 | 3.3 | 10 | 21.3
40 | 1 | 3 | 99.9 | 22.4 | 41.3 | 6.2 | 20.9 | 2.3 | 20.7 | 3.3 | 10 | 23
40 | 1 | 5 | 99.9 | 22.4 | 41.3 | 6.2 | 20.9 | 2.3 | 20.7 | 3.3 | 10 | 25.2
80 | 1 | 0.167 | 99.9 | 22.4 | 41.3 | 6.2 | 20.9 | 2.3 | 20.7 | 3.3 | 10 | 5.5
80 | 1 | 0.5 | 99.9 | 22.4 | 41.3 | 6.2 | 20.9 | 2.3 | 20.7 | 3.3 | 10 | 12
80 | 1 | 1 | 99.9 | 22.4 | 41.3 | 6.2 | 20.9 | 2.3 | 20.7 | 3.3 | 10 | 17.6
80 | 1 | 2 | 99.9 | 22.4 | 41.3 | 6.2 | 20.9 | 2.3 | 20.7 | 3.3 | 10 | 20.4
80 | 1 | 3 | 99.9 | 22.4 | 41.3 | 6.2 | 20.9 | 2.3 | 20.7 | 3.3 | 10 | 22.7
80 | 1 | 5 | 99.9 | 22.4 | 41.3 | 6.2 | 20.9 | 2.3 | 20.7 | 3.3 | 10 | 23.2
60 | 1 | 0.167 | 99.9 | 111.8 | 41.3 | 6.2 | 20.9 | 2.3 | 20.7 | 3.3 | 10 | 1.8
60 | 1 | 0.5 | 99.9 | 111.8 | 41.3 | 6.2 | 20.9 | 2.3 | 20.7 | 3.3 | 10 | 2.3
60 | 1 | 1 | 99.9 | 111.8 | 41.3 | 6.2 | 20.9 | 2.3 | 20.7 | 3.3 | 10 | 2.6
60 | 1 | 2 | 99.9 | 111.8 | 41.3 | 6.2 | 20.9 | 2.3 | 20.7 | 3.3 | 10 | 2.8
60 | 1 | 3 | 99.9 | 111.8 | 41.3 | 6.2 | 20.9 | 2.3 | 20.7 | 3.3 | 10 | 2.9
20 | 0.15 | 40 | 15 | 72 | 58.1 | 6.2 | 26.4 | 4.6 | 4.3 | 2.18 | 10 | 24.7
20 | 0.15 | 24 | 15 | 72 | 58.1 | 6.2 | 26.4 | 4.6 | 4.3 | 2.18 | 10 | 17
20 | 0.15 | 20 | 15 | 72 | 58.1 | 6.2 | 26.4 | 4.6 | 4.3 | 2.18 | 10 | 12.6
20 | 0.15 | 10 | 15 | 72 | 58.1 | 6.2 | 26.4 | 4.6 | 4.3 | 2.18 | 10 | 7
20 | 0.15 | 24 | 15 | 72 | 32.8 | 10 | 14.6 | 5.1 | 34.2 | 2.5 | 10 | 1.74
20 | 0.15 | 20 | 15 | 72 | 32.8 | 10 | 14.6 | 5.1 | 34.2 | 2.5 | 10 | 1.73
20 | 0.15 | 10 | 15 | 72 | 32.8 | 10 | 14.6 | 5.1 | 34.2 | 2.5 | 10 | 1.7
40 | 1 | 0.167 | 99.9 | 75 | 42.1 | 6.7 | 16.5 | 3.5 | 21.7 | 4.8 | 3.3 | 4.8
40 | 1 | 0.33 | 99.9 | 75 | 42.1 | 6.7 | 16.5 | 3.5 | 21.7 | 4.8 | 3.3 | 9.6
40 | 1 | 0.5 | 99.9 | 75 | 42.1 | 6.7 | 16.5 | 3.5 | 21.7 | 4.8 | 3.3 | 12.6
40 | 1 | 0.67 | 99.9 | 75 | 42.1 | 6.7 | 16.5 | 3.5 | 21.7 | 4.8 | 3.3 | 13
40 | 1 | 1 | 99.9 | 75 | 42.1 | 6.7 | 16.5 | 3.5 | 21.7 | 4.8 | 3.3 | 13.9
40 | 1 | 2 | 99.9 | 75 | 42.1 | 6.7 | 16.5 | 3.5 | 21.7 | 4.8 | 3.3 | 16.3
40 | 1 | 3 | 99.9 | 75 | 42.1 | 6.7 | 16.5 | 3.5 | 21.7 | 4.8 | 3.3 | 16.3
20 | 0.0004 | 2 | 0.04 | 75 | 42.1 | 6.7 | 16.5 | 3.5 | 21.7 | 4.8 | 0 | 1.1
20 | 0.0004 | 4 | 0.04 | 75 | 42.1 | 6.7 | 16.5 | 3.5 | 21.7 | 4.8 | 0 | 1.35
20 | 0.0004 | 6 | 0.04 | 75 | 42.1 | 6.7 | 16.5 | 3.5 | 21.7 | 4.8 | 0 | 1.68
20 | 0.0004 | 12 | 0.04 | 75 | 42.1 | 6.7 | 16.5 | 3.5 | 21.7 | 4.8 | 0 | 2.03
20 | 0.0004 | 24 | 0.04 | 75 | 42.1 | 6.7 | 16.5 | 3.5 | 21.7 | 4.8 | 0 | 2.13
20 | 0.0004 | 72 | 0.04 | 75 | 42.1 | 6.7 | 16.5 | 3.5 | 21.7 | 4.8 | 0 | 2.95
20 | 0.0004 | 168 | 0.04 | 75 | 42.1 | 6.7 | 16.5 | 3.5 | 21.7 | 4.8 | 0 | 3.64
40 | 1 | 2 | 99.9 | 75 | 42.1 | 6.7 | 16.5 | 3.5 | 21.7 | 4.8 | 6.7 | 14.81
40 | 1 | 2 | 99.9 | 75 | 42.1 | 6.7 | 16.5 | 3.5 | 21.7 | 4.8 | 3.3 | 16.35
40 | 1 | 2 | 99.9 | 75 | 42.1 | 6.7 | 16.5 | 3.5 | 21.7 | 4.8 | 2.5 | 14.75
25 | 1 | 2 | 99.9 | 75 | 42.1 | 6.7 | 16.5 | 3.5 | 21.7 | 4.8 | 3.3 | 12.17
50 | 1 | 2 | 99.9 | 75 | 42.1 | 6.7 | 16.5 | 3.5 | 21.7 | 4.8 | 3.3 | 15.16
60 | 1 | 2 | 99.9 | 75 | 42.1 | 6.7 | 16.5 | 3.5 | 21.7 | 4.8 | 3.3 | 14.37
25 | 1 | 240 | 99.9 | 31 | 34.29 | 6.33 | 16.06 | 6.11 | 31.58 | 0.67 | 30 | 15.4
25 | 1 | 240 | 99.9 | 64 | 34.29 | 6.33 | 16.06 | 6.11 | 31.58 | 0.67 | 30 | 15
90 | 1 | 240 | 99.9 | 31 | 34.29 | 6.33 | 16.06 | 6.11 | 31.58 | 0.67 | 30 | 18
90 | 1 | 240 | 99.9 | 64 | 34.29 | 6.33 | 16.06 | 6.11 | 31.58 | 0.67 | 30 | 17.5
25 | 1 | 240 | 99.9 | 31 | 45.76 | 6.03 | 15.08 | 5.66 | 20.93 | 6.03 | 30 | 20
25 | 1 | 240 | 99.9 | 64 | 45.76 | 6.03 | 15.08 | 5.66 | 20.93 | 6.03 | 30 | 16
90 | 1 | 240 | 99.9 | 31 | 45.76 | 6.03 | 15.08 | 5.66 | 20.93 | 6.03 | 30 | 24.5
90 | 1 | 240 | 99.9 | 64 | 45.76 | 6.03 | 15.08 | 5.66 | 20.93 | 6.03 | 30 | 23.9
100 | 19 | 0.5 | 99.9 | 38 | 31.7 | 6 | 9.1 | 1.6 | 35.5 | 3.4 | 10 | 15.3
100 | 19 | 0.5 | 99.9 | 106 | 31.7 | 6 | 9.1 | 1.6 | 35.5 | 3.4 | 10 | 11.6
100 | 19 | 0.5 | 99.9 | 200 | 31.7 | 6 | 9.1 | 1.6 | 35.5 | 3.4 | 10 | 7.4
100 | 19 | 0.5 | 99.9 | 500 | 31.7 | 6 | 9.1 | 1.6 | 35.5 | 3.4 | 10 | 6.5
100 | 19 | 0.25 | 99.9 | 106 | 31.7 | 6 | 9.1 | 1.6 | 35.5 | 3.4 | 10 | 11
100 | 19 | 0.083 | 99.9 | 106 | 31.7 | 6 | 9.1 | 1.6 | 35.5 | 3.4 | 10 | 10
25 | 19 | 0.5 | 99.9 | 106 | 31.7 | 6 | 9.1 | 1.6 | 35.5 | 3.4 | 10 | 10.4
50 | 19 | 0.5 | 99.9 | 106 | 31.7 | 6 | 9.1 | 1.6 | 35.5 | 3.4 | 10 | 10.3
150 | 19 | 0.5 | 99.9 | 106 | 31.7 | 6 | 9.1 | 1.6 | 35.5 | 3.4 | 10 | 13.9
175 | 19 | 0.5 | 99.9 | 106 | 31.7 | 6 | 9.1 | 1.6 | 35.5 | 3.4 | 10 | 14.1
100 | 1 | 0.5 | 99.9 | 106 | 31.7 | 6 | 9.1 | 1.6 | 35.5 | 3.4 | 10 | 10.6
100 | 9 | 0.5 | 99.9 | 106 | 31.7 | 6 | 9.1 | 1.6 | 35.5 | 3.4 | 10 | 11.4
100 | 39 | 0.5 | 99.9 | 106 | 31.7 | 6 | 9.1 | 1.6 | 35.5 | 3.4 | 10 | 12
10 | 20 | 0.5 | 99.9 | 106 | 31.7 | 6 | 9.1 | 1.6 | 35.5 | 3.4 | 2.5 | 12.4
10 | 20 | 0.5 | 99.9 | 106 | 31.7 | 6 | 9.1 | 1.6 | 35.5 | 3.4 | 5 | 11.9
10 | 20 | 0.5 | 99.9 | 106 | 31.7 | 6 | 9.1 | 1.6 | 35.5 | 3.4 | 20 | 10.2
30 | 1 | 0.167 | 99.9 | 53 | 51.11 | 4.17 | 11.15 | 1.55 | 24.03 | 5.5 | 5 | 7.2
30 | 1 | 1 | 99.9 | 53 | 51.11 | 4.17 | 11.15 | 1.55 | 24.03 | 5.5 | 5 | 21.7
30 | 1 | 0.67 | 99.9 | 53 | 51.11 | 4.17 | 11.15 | 1.55 | 24.03 | 5.5 | 5 | 16.3
40 | 1 | 0.167 | 99.9 | 53 | 51.11 | 4.17 | 11.15 | 1.55 | 24.03 | 5.5 | 5 | 6.7
40 | 1 | 0.33 | 99.9 | 53 | 51.11 | 4.17 | 11.15 | 1.55 | 24.03 | 5.5 | 5 | 14.4
40 | 1 | 1 | 99.9 | 53 | 51.11 | 4.17 | 11.15 | 1.55 | 24.03 | 5.5 | 5 | 16.1
40 | 1 | 0.67 | 99.9 | 53 | 51.11 | 4.17 | 11.15 | 1.55 | 24.03 | 5.5 | 5 | 16
50 | 1 | 0.167 | 99.9 | 53 | 51.11 | 4.17 | 11.15 | 1.55 | 24.03 | 5.5 | 5 | 5.6
50 | 1 | 0.33 | 99.9 | 53 | 51.11 | 4.17 | 11.15 | 1.55 | 24.03 | 5.5 | 5 | 10
50 | 1 | 1 | 99.9 | 53 | 51.11 | 4.17 | 11.15 | 1.55 | 24.03 | 5.5 | 5 | 21.6
50 | 1 | 0.67 | 99.9 | 53 | 51.11 | 4.17 | 11.15 | 1.55 | 24.03 | 5.5 | 5 | 17.4
60 | 1 | 0.167 | 99.9 | 53 | 51.11 | 4.17 | 11.15 | 1.55 | 24.03 | 5.5 | 5 | 5.7
60 | 1 | 0.33 | 99.9 | 53 | 51.11 | 4.17 | 11.15 | 1.55 | 24.03 | 5.5 | 5 | 11.1
60 | 1 | 1 | 99.9 | 53 | 51.11 | 4.17 | 11.15 | 1.55 | 24.03 | 5.5 | 5 | 20.1
60 | 1 | 0.67 | 99.9 | 53 | 51.11 | 4.17 | 11.15 | 1.55 | 24.03 | 5.5 | 5 | 16.1
70 | 1 | 0.167 | 99.9 | 53 | 51.11 | 4.17 | 11.15 | 1.55 | 24.03 | 5.5 | 5 | 4.1
70 | 1 | 0.33 | 99.9 | 53 | 51.11 | 4.17 | 11.15 | 1.55 | 24.03 | 5.5 | 5 | 10.1
70 | 1 | 1 | 99.9 | 53 | 51.11 | 4.17 | 11.15 | 1.55 | 24.03 | 5.5 | 5 | 12.8
70 | 1 | 0.67 | 99.9 | 53 | 51.11 | 4.17 | 11.15 | 1.55 | 24.03 | 5.5 | 5 | 12
30 | 1 | 2 | 99.9 | 53 | 51.11 | 4.17 | 11.15 | 1.55 | 24.03 | 5.5 | 5 | 21.1
40 | 1 | 2 | 99.9 | 53 | 51.11 | 4.17 | 11.15 | 1.55 | 24.03 | 5.5 | 5 | 14
50 | 1 | 2 | 99.9 | 53 | 51.11 | 4.17 | 11.15 | 1.55 | 24.03 | 5.5 | 5 | 21.8
60 | 1 | 2 | 99.9 | 53 | 51.11 | 4.17 | 11.15 | 1.55 | 24.03 | 5.5 | 5 | 19.7
70 | 1 | 2 | 99.9 | 53 | 51.11 | 4.17 | 11.15 | 1.55 | 24.03 | 5.5 | 5 | 14.9
30 | 1 | 0.167 | 99.9 | 53 | 51.11 | 4.17 | 11.15 | 1.55 | 24.03 | 5.5 | 10 | 15.1
30 | 1 | 0.33 | 99.9 | 53 | 51.11 | 4.17 | 11.15 | 1.55 | 24.03 | 5.5 | 10 | 17
30 | 1 | 0.67 | 99.9 | 53 | 51.11 | 4.17 | 11.15 | 1.55 | 24.03 | 5.5 | 10 | 16
30 | 1 | 1 | 99.9 | 53 | 51.11 | 4.17 | 11.15 | 1.55 | 24.03 | 5.5 | 10 | 15.9
30 | 1 | 2 | 99.9 | 53 | 51.11 | 4.17 | 11.15 | 1.55 | 24.03 | 5.5 | 10 | 14.5
40 | 1 | 0.167 | 99.9 | 53 | 51.11 | 4.17 | 11.15 | 1.55 | 24.03 | 5.5 | 10 | 12.8
40 | 1 | 0.33 | 99.9 | 53 | 51.11 | 4.17 | 11.15 | 1.55 | 24.03 | 5.5 | 10 | 13.6
40 | 1 | 0.67 | 99.9 | 53 | 51.11 | 4.17 | 11.15 | 1.55 | 24.03 | 5.5 | 10 | 14.5
40 | 1 | 1 | 99.9 | 53 | 51.11 | 4.17 | 11.15 | 1.55 | 24.03 | 5.5 | 10 | 14.6
40 | 1 | 2 | 99.9 | 53 | 51.11 | 4.17 | 11.15 | 1.55 | 24.03 | 5.5 | 10 | 14.5
50 | 1 | 0.167 | 99.9 | 53 | 51.11 | 4.17 | 11.15 | 1.55 | 24.03 | 5.5 | 10 | 17.3
50 | 1 | 0.33 | 99.9 | 53 | 51.11 | 4.17 | 11.15 | 1.55 | 24.03 | 5.5 | 10 | 18.3
50 | 1 | 0.67 | 99.9 | 53 | 51.11 | 4.17 | 11.15 | 1.55 | 24.03 | 5.5 | 10 | 19.3
50 | 1 | 1 | 99.9 | 53 | 51.11 | 4.17 | 11.15 | 1.55 | 24.03 | 5.5 | 10 | 19.7
50 | 1 | 2 | 99.9 | 53 | 51.11 | 4.17 | 11.15 | 1.55 | 24.03 | 5.5 | 10 | 17.7
60 | 1 | 0.167 | 99.9 | 53 | 51.11 | 4.17 | 11.15 | 1.55 | 24.03 | 5.5 | 10 | 8.2
60 | 1 | 0.33 | 99.9 | 53 | 51.11 | 4.17 | 11.15 | 1.55 | 24.03 | 5.5 | 10 | 18.1
60 | 1 | 0.67 | 99.9 | 53 | 51.11 | 4.17 | 11.15 | 1.55 | 24.03 | 5.5 | 10 | 17.5
60 | 1 | 1 | 99.9 | 53 | 51.11 | 4.17 | 11.15 | 1.55 | 24.03 | 5.5 | 10 | 18.5
60 | 1 | 2 | 99.9 | 53 | 51.11 | 4.17 | 11.15 | 1.55 | 24.03 | 5.5 | 10 | 19.3
70 | 1 | 0.167 | 99.9 | 53 | 51.11 | 4.17 | 11.15 | 1.55 | 24.03 | 5.5 | 10 | 11.2
70 | 1 | 0.33 | 99.9 | 53 | 51.11 | 4.17 | 11.15 | 1.55 | 24.03 | 5.5 | 10 | 18.4
70 | 1 | 0.67 | 99.9 | 53 | 51.11 | 4.17 | 11.15 | 1.55 | 24.03 | 5.5 | 10 | 18.1
70 | 1 | 1 | 99.9 | 53 | 51.11 | 4.17 | 11.15 | 1.55 | 24.03 | 5.5 | 10 | 19
70 | 1 | 2 | 99.9 | 53 | 51.11 | 4.17 | 11.15 | 1.55 | 24.03 | 5.5 | 10 | 22.1
30 | 1 | 0.167 | 99.9 | 53 | 51.11 | 4.17 | 11.15 | 1.55 | 24.03 | 5.5 | 20 | 13.6
30 | 1 | 0.33 | 99.9 | 53 | 51.11 | 4.17 | 11.15 | 1.55 | 24.03 | 5.5 | 20 | 14.1
30 | 1 | 0.67 | 99.9 | 53 | 51.11 | 4.17 | 11.15 | 1.55 | 24.03 | 5.5 | 20 | 15.3
30 | 1 | 1 | 99.9 | 53 | 51.11 | 4.17 | 11.15 | 1.55 | 24.03 | 5.5 | 20 | 14.1
30 | 1 | 2 | 99.9 | 53 | 51.11 | 4.17 | 11.15 | 1.55 | 24.03 | 5.5 | 20 | 16.5
40 | 1 | 0.167 | 99.9 | 53 | 51.11 | 4.17 | 11.15 | 1.55 | 24.03 | 5.5 | 20 | 15.2
40 | 1 | 0.33 | 99.9 | 53 | 51.11 | 4.17 | 11.15 | 1.55 | 24.03 | 5.5 | 20 | 17.9
40 | 1 | 0.67 | 99.9 | 53 | 51.11 | 4.17 | 11.15 | 1.55 | 24.03 | 5.5 | 20 | 17.7
40 | 1 | 1 | 99.9 | 53 | 51.11 | 4.17 | 11.15 | 1.55 | 24.03 | 5.5 | 20 | 18.2
40 | 1 | 2 | 99.9 | 53 | 51.11 | 4.17 | 11.15 | 1.55 | 24.03 | 5.5 | 20 | 20.4
50 | 1 | 0.167 | 99.9 | 53 | 51.11 | 4.17 | 11.15 | 1.55 | 24.03 | 5.5 | 20 | 15.5
50 | 1 | 0.33 | 99.9 | 53 | 51.11 | 4.17 | 11.15 | 1.55 | 24.03 | 5.5 | 20 | 18.4
50 | 1 | 0.67 | 99.9 | 53 | 51.11 | 4.17 | 11.15 | 1.55 | 24.03 | 5.5 | 20 | 15.3
50 | 1 | 1 | 99.9 | 53 | 51.11 | 4.17 | 11.15 | 1.55 | 24.03 | 5.5 | 20 | 16.9
50 | 1 | 2 | 99.9 | 53 | 51.11 | 4.17 | 11.15 | 1.55 | 24.03 | 5.5 | 20 | 23
60 | 1 | 0.167 | 99.9 | 53 | 51.11 | 4.17 | 11.15 | 1.55 | 24.03 | 5.5 | 20 | 16.4
60 | 1 | 0.33 | 99.9 | 53 | 51.11 | 4.17 | 11.15 | 1.55 | 24.03 | 5.5 | 20 | 17.3
60 | 1 | 0.67 | 99.9 | 53 | 51.11 | 4.17 | 11.15 | 1.55 | 24.03 | 5.5 | 20 | 20.1
60 | 1 | 1 | 99.9 | 53 | 51.11 | 4.17 | 11.15 | 1.55 | 24.03 | 5.5 | 20 | 19.5
60 | 1 | 2 | 99.9 | 53 | 51.11 | 4.17 | 11.15 | 1.55 | 24.03 | 5.5 | 20 | 22.9
70 | 1 | 0.167 | 99.9 | 53 | 51.11 | 4.17 | 11.15 | 1.55 | 24.03 | 5.5 | 20 | 15.3
70 | 1 | 0.33 | 99.9 | 53 | 51.11 | 4.17 | 11.15 | 1.55 | 24.03 | 5.5 | 20 | 16.9
70 | 1 | 0.67 | 99.9 | 53 | 51.11 | 4.17 | 11.15 | 1.55 | 24.03 | 5.5 | 20 | 18
70 | 1 | 1 | 99.9 | 53 | 51.11 | 4.17 | 11.15 | 1.55 | 24.03 | 5.5 | 20 | 17.9
70 | 1 | 2 | 99.9 | 53 | 51.11 | 4.17 | 11.15 | 1.55 | 24.03 | 5.5 | 20 | 19.1
50 | 10 | 1 | 99.9 | 78.6 | 27.93 | 5.44 | 13.6 | 2.31 | 40.09 | 10.62 | 0.3 | 11
50 | 10 | 2 | 99.9 | 78.6 | 27.93 | 5.44 | 13.6 | 2.31 | 40.09 | 10.62 | 0.3 | 16.5
50 | 10 | 4 | 99.9 | 78.6 | 27.93 | 5.44 | 13.6 | 2.31 | 40.09 | 10.62 | 0.3 | 18.7
50 | 10 | 24 | 99.9 | 78.6 | 27.93 | 5.44 | 13.6 | 2.31 | 40.09 | 10.62 | 0.3 | 19.5
100 | 10 | 1 | 99.9 | 78.6 | 27.93 | 5.44 | 13.6 | 2.31 | 40.09 | 10.62 | 5 | 18
100 | 10 | 2 | 99.9 | 78.6 | 27.93 | 5.44 | 13.6 | 2.31 | 40.09 | 10.62 | 5 | 26
100 | 10 | 24 | 99.9 | 78.6 | 27.93 | 5.44 | 13.6 | 2.31 | 40.09 | 10.62 | 5 | 31.5
50 | 10 | 1 | 99.9 | 14.3 | 31.21 | 6.24 | 9.51 | 1.59 | 44.18 | 7.26 | 0.3 | 9.7
50 | 10 | 2 | 99.9 | 14.3 | 31.21 | 6.24 | 9.51 | 1.59 | 44.18 | 7.26 | 0.3 | 13.2
50 | 10 | 4 | 99.9 | 14.3 | 31.21 | 6.24 | 9.51 | 1.59 | 44.18 | 7.26 | 0.3 | 18
50 | 10 | 24 | 99.9 | 14.3 | 31.21 | 6.24 | 9.51 | 1.59 | 44.18 | 7.26 | 0.3 | 20.2
100 | 10 | 1 | 99.9 | 14.3 | 31.21 | 6.24 | 9.51 | 1.59 | 44.18 | 7.26 | 5 | 24
100 | 10 | 2 | 99.9 | 14.3 | 31.21 | 6.24 | 9.51 | 1.59 | 44.18 | 7.26 | 5 | 28
100 | 10 | 4 | 99.9 | 14.3 | 31.21 | 6.24 | 9.51 | 1.59 | 44.18 | 7.26 | 5 | 33
100 | 10 | 24 | 99.9 | 14.3 | 31.21 | 6.24 | 9.51 | 1.59 | 44.18 | 7.26 | 5 | 40
50 | 10 | 1 | 99.9 | 33.9 | 55.93 | 2.8 | 22.97 | 3.23 | 8 | 0 | 0.3 | 14.5
50 | 10 | 2 | 99.9 | 33.9 | 55.93 | 2.8 | 22.97 | 3.23 | 8 | 0 | 0.3 | 14.3
50 | 10 | 4 | 99.9 | 33.9 | 55.93 | 2.8 | 22.97 | 3.23 | 8 | 0 | 0.3 | 15
50 | 10 | 24 | 99.9 | 33.9 | 55.93 | 2.8 | 22.97 | 3.23 | 8 | 0 | 0.3 | 16.5
100 | 10 | 1 | 99.9 | 33.9 | 55.93 | 2.8 | 22.97 | 3.23 | 8 | 0 | 5 | 18.8
100 | 10 | 2 | 99.9 | 33.9 | 55.93 | 2.8 | 22.97 | 3.23 | 8 | 0 | 5 | 21
100 | 10 | 4 | 99.9 | 33.9 | 55.93 | 2.8 | 22.97 | 3.23 | 8 | 0 | 5 | 23.2
100 | 10 | 24 | 99.9 | 33.9 | 55.93 | 2.8 | 22.97 | 3.23 | 8 | 0 | 5 | 27.5
25 | 5 | 2 | 99.9 | 63 | 20.91 | 1.65 | 10.79 | 6.86 | 42.98 | 0 | 5 | 4.15
25 | 5 | 2 | 99.9 | 63 | 20.91 | 1.65 | 10.79 | 6.86 | 42.98 | 0 | 5 | 4.81
25 | 5 | 2 | 99.9 | 63 | 20.91 | 1.65 | 10.79 | 6.86 | 42.98 | 0 | 5 | 3.94
25 | 5 | 3 | 99.9 | 63 | 20.91 | 1.65 | 10.79 | 6.86 | 42.98 | 0 | 10 | 4.92
25 | 5 | 3 | 99.9 | 63 | 20.91 | 1.65 | 10.79 | 6.86 | 42.98 | 0 | 10 | 5.84
25 | 5 | 3 | 99.9 | 63 | 20.91 | 1.65 | 10.79 | 6.86 | 42.98 | 0 | 10 | 4.23
25 | 5 | 0.5 | 99.9 | 63 | 20.91 | 1.65 | 10.79 | 6.86 | 42.98 | 0 | 5 | 2.2
25 | 5 | 1 | 99.9 | 63 | 20.91 | 1.65 | 10.79 | 6.86 | 42.98 | 0 | 5 | 3.52
25 | 5 | 4 | 99.9 | 63 | 20.91 | 1.65 | 10.79 | 6.86 | 42.98 | 0 | 5 | 5.95
25 | 1 | 1 | 99.9 | 63 | 20.91 | 1.65 | 10.79 | 6.86 | 42.98 | 0 | 5 | 2.79
25 | 3 | 1 | 99.9 | 63 | 20.91 | 1.65 | 10.79 | 6.86 | 42.98 | 0 | 5 | 2.9
25 | 7 | 1 | 99.9 | 63 | 20.91 | 1.65 | 10.79 | 6.86 | 42.98 | 0 | 5 | 3.59

## Sheet2
20 | 2.5 | 0.5 | 99.9 | 100 | 39.53 | 7.81 | 17.62 | 8.62 | 16.75 | 0.08
20 | 1 | 96 | 20 | 6 | 42.1 | 6.7 | 16.5 | 3.5 | 21.7 | 0.16
20 | 1 | 96 | 20 | 6 | 42.1 | 6.7 | 16.5 | 3.5 | 21.7 | 0.32
20 | 30 | 48 | 99.9 | 10 | 42.5 | 4.81 | 31.9 | 13 | 0.34 | 1
50 | 30 | 48 | 99.9 | 10 | 42.5 | 4.81 | 31.9 | 13 | 0.34 | 1
80 | 30 | 48 | 99.9 | 10 | 42.5 | 4.81 | 31.9 | 13 | 0.34 | 1
40 | 30 | 48 | 99.9 | 10 | 42.5 | 4.81 | 31.9 | 13 | 0.34 | 3
40 | 30 | 48 | 99.9 | 10 | 42.5 | 4.81 | 31.9 | 13 | 0.34 | 2
40 | 30 | 48 | 99.9 | 10 | 42.5 | 4.81 | 31.9 | 13 | 0.34 | 1
40 | 30 | 48 | 99.9 | 10 | 42.5 | 4.81 | 31.9 | 13 | 0.34 | 0.5
40 | 30 | 48 | 99.9 | 10 | 42.5 | 4.81 | 31.9 | 13 | 0.34 | 0.25
20 | 30 | 4 | 99.9 | 10 | 42.5 | 4.81 | 31.9 | 13 | 0.34 | 1
50 | 30 | 4 | 99.9 | 10 | 42.5 | 4.81 | 31.9 | 13 | 0.34 | 1
80 | 30 | 4 | 99.9 | 10 | 42.5 | 4.81 | 31.9 | 13 | 0.34 | 1
20 | 30 | 10 | 99.9 | 10 | 42.5 | 4.81 | 31.9 | 13 | 0.34 | 1
50 | 30 | 10 | 99.9 | 10 | 42.5 | 4.81 | 31.9 | 13 | 0.34 | 1
80 | 30 | 10 | 99.9 | 10 | 42.5 | 4.81 | 31.9 | 13 | 0.34 | 1
40 | 30 | 4 | 99.9 | 10 | 42.5 | 4.81 | 31.9 | 13 | 0.34 | 3
40 | 30 | 4 | 99.9 | 10 | 42.5 | 4.81 | 31.9 | 13 | 0.34 | 2
40 | 30 | 4 | 99.9 | 10 | 42.5 | 4.81 | 31.9 | 13 | 0.34 | 1
40 | 30 | 4 | 99.9 | 10 | 42.5 | 4.81 | 31.9 | 13 | 0.34 | 0.5
40 | 30 | 4 | 99.9 | 10 | 42.5 | 4.81 | 31.9 | 13 | 0.34 | 0.25
50 | 2 | 4 | 40 | 532.1 | 36.97 | 6 | 9.14 | 0.7 | 40.7 | 5
50 | 2 | 4 | 40 | 200.9 | 35.87 | 5.78 | 8.89 | 0.53 | 41.93 | 5
50 | 2 | 4 | 40 | 88.4 | 39.03 | 7.53 | 7.34 | 0.38 | 41.16 | 5
50 | 2 | 4 | 40 | 43.11 | 36.2 | 6.24 | 6.4 | 0.5 | 46.2 | 5
50 | 2 | 4 | 40 | 43.9 | 37.8 | 4.2 | 7.12 | 0.42 | 45.62 | 5
50 | 2 | 4 | 40 | 17.48 | 37.88 | 4.87 | 6.83 | 0.76 | 45.12 | 5
20 | 0.1 | 4 | 10 | 43.1 | 36.67 | 6.34 | 6.46 | 0.54 | 45.63 | 5
20 | 0.5 | 4 | 10 | 43.1 | 36.67 | 6.34 | 6.46 | 0.54 | 45.63 | 5
20 | 1 | 4 | 10 | 43.1 | 36.67 | 6.34 | 6.46 | 0.54 | 45.63 | 5
50 | 0.1 | 4 | 10 | 43.1 | 36.67 | 6.34 | 6.46 | 0.54 | 45.63 | 5
50 | 0.5 | 4 | 10 | 43.1 | 36.67 | 6.34 | 6.46 | 0.54 | 45.63 | 5
50 | 1 | 4 | 10 | 43.1 | 36.67 | 6.34 | 6.46 | 0.54 | 45.63 | 5
100 | 0.1 | 4 | 10 | 43.1 | 36.67 | 6.34 | 6.46 | 0.54 | 45.63 | 5
100 | 0.5 | 4 | 10 | 43.1 | 36.67 | 6.34 | 6.46 | 0.54 | 45.63 | 5
100 | 1 | 4 | 10 | 43.1 | 36.67 | 6.34 | 6.46 | 0.54 | 45.63 | 5
20 | 0.4 | 4 | 40 | 43.1 | 36.67 | 6.34 | 6.46 | 0.54 | 45.63 | 5
20 | 2 | 4 | 40 | 43.1 | 36.67 | 6.34 | 6.46 | 0.54 | 45.63 | 5
20 | 4 | 4 | 40 | 43.1 | 36.67 | 6.34 | 6.46 | 0.54 | 45.63 | 5
50 | 0.4 | 4 | 40 | 43.1 | 36.67 | 6.34 | 6.46 | 0.54 | 45.63 | 5
50 | 2 | 4 | 40 | 43.1 | 36.67 | 6.34 | 6.46 | 0.54 | 45.63 | 5
50 | 4 | 4 | 40 | 43.1 | 36.67 | 6.34 | 6.46 | 0.54 | 45.63 | 5
100 | 0.4 | 4 | 40 | 43.1 | 36.67 | 6.34 | 6.46 | 0.54 | 45.63 | 5
100 | 2 | 4 | 40 | 43.1 | 36.67 | 6.34 | 6.46 | 0.54 | 45.63 | 5
100 | 4 | 4 | 40 | 43.1 | 36.67 | 6.34 | 6.46 | 0.54 | 45.63 | 5
20 | 1 | 4 | 100 | 43.1 | 36.67 | 6.34 | 6.46 | 0.54 | 45.63 | 5
20 | 5 | 4 | 100 | 43.1 | 36.67 | 6.34 | 6.46 | 0.54 | 45.63 | 5
20 | 10 | 4 | 100 | 43.1 | 36.67 | 6.34 | 6.46 | 0.54 | 45.63 | 5
50 | 1 | 4 | 100 | 43.1 | 36.67 | 6.34 | 6.46 | 0.54 | 45.63 | 5
50 | 5 | 4 | 100 | 43.1 | 36.67 | 6.34 | 6.46 | 0.54 | 45.63 | 5
50 | 10 | 4 | 100 | 43.1 | 36.67 | 6.34 | 6.46 | 0.54 | 45.63 | 5
100 | 1 | 4 | 100 | 43.1 | 36.67 | 6.34 | 6.46 | 0.54 | 45.63 | 5
100 | 5 | 4 | 100 | 43.1 | 36.67 | 6.34 | 6.46 | 0.54 | 45.63 | 5
100 | 10 | 4 | 100 | 43.1 | 36.67 | 6.34 | 6.46 | 0.54 | 45.63 | 5
30 | 6 | 1 | 99.5 | 46.1 | 54.8 | 9 | 32.5 | 1.4 | 0.25 | 16
60 | 6 | 1 | 99.5 | 46.1 | 54.8 | 9 | 32.5 | 1.4 | 0.25 | 16
90 | 6 | 1 | 99.5 | 46.1 | 54.8 | 9 | 32.5 | 1.4 | 0.25 | 16
120 | 6 | 1 | 99.5 | 46.1 | 54.8 | 9 | 32.5 | 1.4 | 0.25 | 16
150 | 6 | 1 | 99.5 | 46.1 | 54.8 | 9 | 32.5 | 1.4 | 0.25 | 16
180 | 6 | 1 | 99.5 | 46.1 | 54.8 | 9 | 32.5 | 1.4 | 0.25 | 16
90 | 2 | 1 | 99.5 | 46.1 | 54.8 | 9 | 32.5 | 1.4 | 0.25 | 16
90 | 6 | 1 | 99.5 | 46.1 | 54.8 | 9 | 32.5 | 1.4 | 0.25 | 16
90 | 9 | 1 | 99.5 | 46.1 | 54.8 | 9 | 32.5 | 1.4 | 0.25 | 16
90 | 12 | 1 | 99.5 | 46.1 | 54.8 | 9 | 32.5 | 1.4 | 0.25 | 16
90 | 15 | 1 | 99.5 | 46.1 | 54.8 | 9 | 32.5 | 1.4 | 0.25 | 16
90 | 20 | 1 | 99.5 | 46.1 | 54.8 | 9 | 32.5 | 1.4 | 0.25 | 16
30 | 6 | 1 | 99.5 | 39.3 | 50 | 10.9 | 27.4 | 1.1 | 1.6 | 16
60 | 6 | 1 | 99.5 | 39.3 | 50 | 10.9 | 27.4 | 1.1 | 1.6 | 16
90 | 6 | 1 | 99.5 | 39.3 | 50 | 10.9 | 27.4 | 1.1 | 1.6 | 16
120 | 6 | 1 | 99.5 | 39.3 | 50 | 10.9 | 27.4 | 1.1 | 1.6 | 16
150 | 6 | 1 | 99.5 | 39.3 | 50 | 10.9 | 27.4 | 1.1 | 1.6 | 16
180 | 6 | 1 | 99.5 | 39.3 | 50 | 10.9 | 27.4 | 1.1 | 1.6 | 16
90 | 2 | 1 | 99.5 | 39.3 | 50 | 10.9 | 27.4 | 1.1 | 1.6 | 16
90 | 6 | 1 | 99.5 | 39.3 | 50 | 10.9 | 27.4 | 1.1 | 1.6 | 16
90 | 9 | 1 | 99.5 | 39.3 | 50 | 10.9 | 27.4 | 1.1 | 1.6 | 16
90 | 12 | 1 | 99.5 | 39.3 | 50 | 10.9 | 27.4 | 1.1 | 1.6 | 16
90 | 15 | 1 | 99.5 | 39.3 | 50 | 10.9 | 27.4 | 1.1 | 1.6 | 16
90 | 20 | 1 | 99.5 | 39.3 | 50 | 10.9 | 27.4 | 1.1 | 1.6 | 16
90 | 6 | 0.083 | 99.5 | 46.1 | 54.8 | 9 | 32.5 | 1.4 | 0.25 | 16
90 | 6 | 0.25 | 99.5 | 46.1 | 54.8 | 9 | 32.5 | 1.4 | 0.25 | 16
90 | 6 | 0.5 | 99.5 | 46.1 | 54.8 | 9 | 32.5 | 1.4 | 0.25 | 16
90 | 6 | 1 | 99.5 | 46.1 | 54.8 | 9 | 32.5 | 1.4 | 0.25 | 16
90 | 6 | 2 | 99.5 | 46.1 | 54.8 | 9 | 32.5 | 1.4 | 0.25 | 16
90 | 6 | 1 | 99.5 | 46.1 | 54.8 | 9 | 32.5 | 1.4 | 0.25 | 16
90 | 6 | 1 | 99.5 | 46.1 | 54.8 | 9 | 32.5 | 1.4 | 0.25 | 8
90 | 6 | 1 | 99.5 | 46.1 | 54.8 | 9 | 32.5 | 1.4 | 0.25 | 4
90 | 6 | 0.083 | 99.5 | 39.3 | 50 | 10.9 | 27.4 | 1.1 | 1.6 | 16
90 | 6 | 0.25 | 99.5 | 39.3 | 50 | 10.9 | 27.4 | 1.1 | 1.6 | 16
90 | 6 | 0.5 | 99.5 | 39.3 | 50 | 10.9 | 27.4 | 1.1 | 1.6 | 16
90 | 6 | 1 | 99.5 | 39.3 | 50 | 10.9 | 27.4 | 1.1 | 1.6 | 16
90 | 6 | 2 | 99.5 | 39.3 | 50 | 10.9 | 27.4 | 1.1 | 1.6 | 16
90 | 6 | 1 | 99.5 | 39.3 | 50 | 10.9 | 27.4 | 1.1 | 1.6 | 16
90 | 6 | 1 | 99.5 | 39.3 | 50 | 10.9 | 27.4 | 1.1 | 1.6 | 8
90 | 6 | 1 | 99.5 | 39.3 | 50 | 10.9 | 27.4 | 1.1 | 1.6 | 4
30 | 1 | 1 | 99.9 | 150 | 28.27 | 7.88 | 15.4 | 1.01 | 24.25 | 0
30 | 2 | 1 | 99.9 | 150 | 28.27 | 7.88 | 15.4 | 1.01 | 24.25 | 0
30 | 3 | 1 | 99.9 | 150 | 28.27 | 7.88 | 15.4 | 1.01 | 24.25 | 0
30 | 4 | 1 | 99.9 | 150 | 28.27 | 7.88 | 15.4 | 1.01 | 24.25 | 0
30 | 5 | 1 | 99.9 | 150 | 28.27 | 7.88 | 15.4 | 1.01 | 24.25 | 0
30 | 3 | 0.5 | 99.9 | 150 | 28.27 | 7.88 | 15.4 | 1.01 | 24.25 | 0
30 | 3 | 1 | 99.9 | 150 | 28.27 | 7.88 | 15.4 | 1.01 | 24.25 | 0
30 | 3 | 2 | 99.9 | 150 | 28.27 | 7.88 | 15.4 | 1.01 | 24.25 | 0
30 | 3 | 3 | 99.9 | 150 | 28.27 | 7.88 | 15.4 | 1.01 | 24.25 | 0
30 | 3 | 4 | 99.9 | 150 | 28.27 | 7.88 | 15.4 | 1.01 | 24.25 | 0
30 | 3 | 5 | 99.9 | 150 | 28.27 | 7.88 | 15.4 | 1.01 | 24.25 | 0
30 | 2 | 1 | 99.9 | 150 | 28.27 | 7.88 | 15.4 | 1.01 | 24.25 | 2
30 | 2 | 1 | 99.9 | 150 | 28.27 | 7.88 | 15.4 | 1.01 | 24.25 | 5
30 | 2 | 1 | 99.9 | 150 | 28.27 | 7.88 | 15.4 | 1.01 | 24.25 | 10
30 | 2 | 1 | 99.9 | 150 | 28.27 | 7.88 | 15.4 | 1.01 | 24.25 | 20
30 | 2 | 1 | 99.9 | 150 | 28.27 | 7.88 | 15.4 | 1.01 | 24.25 | 15
30 | 4 | 1 | 99.9 | 150 | 28.27 | 7.88 | 15.4 | 1.01 | 24.25 | 15
30 | 6 | 1 | 99.9 | 150 | 28.27 | 7.88 | 15.4 | 1.01 | 24.25 | 15
30 | 8 | 1 | 99.9 | 150 | 28.27 | 7.88 | 15.4 | 1.01 | 24.25 | 15
30 | 10 | 1 | 99.9 | 150 | 28.27 | 7.88 | 15.4 | 1.01 | 24.25 | 15
30 | 6 | 0.5 | 99.9 | 150 | 28.27 | 7.88 | 15.4 | 1.01 | 24.25 | 10
30 | 6 | 1 | 99.9 | 150 | 28.27 | 7.88 | 15.4 | 1.01 | 24.25 | 10
30 | 6 | 2 | 99.9 | 150 | 28.27 | 7.88 | 15.4 | 1.01 | 24.25 | 10
30 | 6 | 3 | 99.9 | 150 | 28.27 | 7.88 | 15.4 | 1.01 | 24.25 | 10
30 | 6 | 4 | 99.9 | 150 | 28.27 | 7.88 | 15.4 | 1.01 | 24.25 | 10
30 | 6 | 5 | 99.9 | 150 | 28.27 | 7.88 | 15.4 | 1.01 | 24.25 | 10
20 | 3.5 | 0.33 | 18.2 | 24.04 | 33.19 | 9.43 | 16.71 | 6.73 | 38.19 | 2.5
20 | 3.5 | 0.33 | 18.2 | 24.04 | 33.19 | 9.43 | 16.71 | 6.73 | 38.19 | 10
20 | 1.5 | 0.33 | 18.2 | 24.04 | 33.19 | 9.43 | 16.71 | 6.73 | 38.19 | 2.5
20 | 1.5 | 0.33 | 18.2 | 24.04 | 33.19 | 9.43 | 16.71 | 6.73 | 38.19 | 10
20 | 2.5 | 0.5 | 18.2 | 24.04 | 33.19 | 9.43 | 16.71 | 6.73 | 38.19 | 2.5
20 | 2.5 | 0.5 | 18.2 | 24.04 | 33.19 | 9.43 | 16.71 | 6.73 | 38.19 | 10
350 | 1 | 1 | 99.9 | 1.6 | 39.68 | 10.05 | 10.89 | 12.12 | 7.63 | 0
400 | 1 | 1 | 99.9 | 1.6 | 39.68 | 10.05 | 10.89 | 12.12 | 7.63 | 0
450 | 1 | 1 | 99.9 | 1.6 | 39.68 | 10.05 | 10.89 | 12.12 | 7.63 | 0
500 | 1 | 1 | 99.9 | 1.6 | 39.68 | 10.05 | 10.89 | 12.12 | 7.63 | 0
550 | 1 | 1 | 99.9 | 1.6 | 39.68 | 10.05 | 10.89 | 12.12 | 7.63 | 0
600 | 1 | 1 | 99.9 | 1.6 | 39.68 | 10.05 | 10.89 | 12.12 | 7.63 | 0
350 | 1 | 0.083 | 99.9 | 1.6 | 39.68 | 10.05 | 10.89 | 12.12 | 7.63 | 0
400 | 1 | 0.083 | 99.9 | 1.6 | 39.68 | 10.05 | 10.89 | 12.12 | 7.63 | 0
450 | 1 | 0.083 | 99.9 | 1.6 | 39.68 | 10.05 | 10.89 | 12.12 | 7.63 | 0
500 | 1 | 0.083 | 99.9 | 1.6 | 39.68 | 10.05 | 10.89 | 12.12 | 7.63 | 0
550 | 1 | 0.083 | 99.9 | 1.6 | 39.68 | 10.05 | 10.89 | 12.12 | 7.63 | 0
600 | 1 | 0.083 | 99.9 | 1.6 | 39.68 | 10.05 | 10.89 | 12.12 | 7.63 | 0
600 | 1 | 1 | 5 | 1.6 | 39.68 | 10.05 | 10.89 | 12.12 | 7.63 | 0
600 | 1 | 1 | 10 | 1.6 | 39.68 | 10.05 | 10.89 | 12.12 | 7.63 | 0
600 | 1 | 1 | 15 | 1.6 | 39.68 | 10.05 | 10.89 | 12.12 | 7.63 | 0
600 | 1 | 0.083 | 5 | 1.6 | 39.68 | 10.05 | 10.89 | 12.12 | 7.63 | 0
600 | 1 | 0.083 | 10 | 1.6 | 39.68 | 10.05 | 10.89 | 12.12 | 7.63 | 0
600 | 1 | 0.083 | 15 | 1.6 | 39.68 | 10.05 | 10.89 | 12.12 | 7.63 | 0
50 | 2 | 4 | 40 | 532.1 | 36.97 | 6 | 9.14 | 0.7 | 40.7 | 5
50 | 2 | 4 | 40 | 200.9 | 35.87 | 5.78 | 8.89 | 0.53 | 41.93 | 5
50 | 2 | 4 | 40 | 88.4 | 39.03 | 7.53 | 7.34 | 0.38 | 41.16 | 5
50 | 2 | 4 | 40 | 43.11 | 36.2 | 6.24 | 6.4 | 0.5 | 46.2 | 5
50 | 2 | 4 | 40 | 43.9 | 37.8 | 4.2 | 7.12 | 0.42 | 45.62 | 5
50 | 2 | 4 | 40 | 17.48 | 37.88 | 4.87 | 6.83 | 0.76 | 45.12 | 5

## Sheet3
6.14
10.03
15.7
1.06
1.43
1.28
3.8
1.9
1.27
0.57
0.38
0.25
0.37
0.38
0.55
0.77
0.97
1.35
0.48
0.42
0.35
0.17
1.1
2
5
46
44
28
6.5
22
21.8
18
28.4
33.6
25.7
36.2
39.8
10.3
15
18.8
31
48
51
38
53
44.2
15.8
16.7
28
36
35.8
26
48
39.7
32
30
30.9
25.2
35
33.5
33.8
20.2
25.4
32.6
33.5
44.5
43
34.8
39.8
44
40.2
41
40.6
39.7
44.6
57
33.5
36.3
52.8
20
21.5
25.3
25
40.2
25
25.3
22.8
28
29
31.2
43.7
53
43
42.7
32
0.84
0.87
0.9
0.9
0.9
0.07
0.9
1
1.1
1.1
1.1
1.6
2.7
3.8
3.7
3.3
3.9
5.1
5.1
5.2
0.9
5.9
7
8.1
8.1
8.2
3.2
4.7
1.3
3.2
2.3
6.4
0.77
2.52
4.37
5.16
6.93
8.36
0.76
0.98
2.97
3.34
4.96
5.83
7.31
7.61
7.73
5.09
5.24
5.51
1.1
2
5
46
44
28