## Sheet1
Temperature | CO2 Partial Pressure | Carbonation Time | CO2 Concentration | Particle Size | CaO | MgO | SiO2 | Al2O3 | Fe2O3 | MnO | L/S | CO2 Sequestration
25 | 1 | 0.083 | 99 | 62 | 42.43 | 9.15 | 12 | 3.03 | 26.74 | 2.85 | 20 | 22
25 | 1 | 0.167 | 99 | 62 | 42.43 | 9.15 | 12 | 3.03 | 26.74 | 2.85 | 20 | 25
25 | 1 | 0.33 | 99 | 62 | 42.43 | 9.15 | 12 | 3.03 | 26.74 | 2.85 | 20 | 25.67
25 | 1 | 0.5 | 99 | 62 | 42.43 | 9.15 | 12 | 3.03 | 26.74 | 2.85 | 20 | 27
45 | 1 | 0.083 | 99 | 62 | 42.43 | 9.15 | 12 | 3.03 | 26.74 | 2.85 | 20 | 24
45 | 1 | 0.167 | 99 | 62 | 42.43 | 9.15 | 12 | 3.03 | 26.74 | 2.85 | 20 | 27.67
45 | 1 | 0.33 | 99 | 62 | 42.43 | 9.15 | 12 | 3.03 | 26.74 | 2.85 | 20 | 28.67
45 | 1 | 0.5 | 99 | 62 | 42.43 | 9.15 | 12 | 3.03 | 26.74 | 2.85 | 20 | 28.68
65 | 1 | 0.083 | 99 | 62 | 42.43 | 9.15 | 12 | 3.03 | 26.74 | 2.85 | 20 | 24.67
65 | 1 | 0.167 | 99 | 62 | 42.43 | 9.15 | 12 | 3.03 | 26.74 | 2.85 | 20 | 27.67
65 | 1 | 0.33 | 99 | 62 | 42.43 | 9.15 | 12 | 3.03 | 26.74 | 2.85 | 20 | 30
65 | 1 | 0.5 | 99 | 62 | 42.43 | 9.15 | 12 | 3.03 | 26.74 | 2.85 | 20 | 30.34